## Dataset
Common_name | Molecular Weight (g/mol) | pKa | Log P | Log S | Polar Surface Area (Å2) | Polarizability (Å3) | HOMO (eV) | LUMO (eV) | Ionization Energy (eV) | Electron Affinity (eV) | Electronegativity (eV) | Hardness (eV) | Electrophilicity (eV) | ΔN_Fe | IE (%)
Caffeine | 194.19 | 14 | -0.07 | -0.97 | 58.44 | 18.96 | -5.769 | -1.977 | 5.769 | 1.977 | 3.873 | 1.896 | 0.96825 | 0.8246308 | 92
Acenocoumarol | 353.3 | 4.7 | 1.98 | -4.5 | 109.42 | 34.35 | -6.399 | -3.522 | 6.399 | 3.522 | 4.9605 | 1.4385 | 1.240125 | 0.7088982
Acetaminophen | 151.16 | 9.9 | 0.91 | -1.6 | 49.33 | 15.52 | -5.494 | -1.646 | 5.494 | 1.646 | 3.57 | 1.924 | 0.8925 | 0.8913721 | 85.8
Acetazolamide | 222.3 | 8.8 | -0.26 | -2.36 | 115.04 | 19.16 | -7.01 | -3.358 | 7.01 | 3.358 | 5.184 | 1.826 | 1.296 | 0.4972618 | 93
Acetic acid | 60.05 | 4.8 | -0.17 | 1.22 | 37.3 | 5.34 | -6.816 | -1.07 | 6.816 | 1.07 | 3.943 | 2.873 | 0.98575 | 0.5320223 | 92
Acepromazine | 326.5 | 9.3 | 4.3 | -4.5 | 25.2 | 37.17 | -4.924 | -2.529 | 4.924 | 2.529 | 3.7265 | 1.1975 | 0.931625 | 1.366806
Acetylmethadol | 353.5 | 9.87 | 4.27 | -5.3 | 29.54 | 40.82 | -5.163 | -1.485 | 5.163 | 1.485 | 3.324 | 1.839 | 0.831 | 0.9994562
Alphameprodine | 275.4 | 9.1 | 3.46 | -3.1 | 29.54 | 31.7 | -5.284 | -1.511 | 5.284 | 1.511 | 3.3975 | 1.8865 | 0.849375 | 0.9548105
Alphaprodine | 261.36 | 8.7 | 3.24 | -2.7 | 29.54 | 29.83 | -5.302 | -1.501 | 5.302 | 1.501 | 3.4015 | 1.9005 | 0.850375 | 0.9467245
Alprenolol | 249.35 | 9.6 | 3.1 | -3.1 | 41.49 | 29.38 | -5.694 | -1.455 | 5.694 | 1.455 | 3.5745 | 2.1195 | 0.893625 | 0.8080915
Amantadine | 151.25 | 10.8 | 2.44 | -3.2 | 26.02 | 17.92 | -5.969 | 5.844 | 5.969 | -5.844 | 0.0625 | 5.9065 | 0.015625 | 0.5872767
Aminobenzoic acid | 137.14 | 3.38 | 0.83 | -0.4 | 63.32 | 13.44 | -5.922 | -2.122 | 5.922 | 2.122 | 4.022 | 1.9 | 1.0055 | 0.7836842 | 80
Aminocaproic acid | 131.17 | 4.43 | -2.95 | -0.46 | 63.32 | 14.71 | -6.178 | -0.508 | 6.178 | 0.508 | 3.343 | 2.835 | 0.83575 | 0.6449735
Aminophylline | 420.43 | 5 | -3.03 | -0.9 | 69.3 | 16.86 | -5.746 | -1.671 |  |  |  |  | 0.927 | 0.808 | 87
Aminophylline | 420.43 | 5 | -3.03 | -0.9 | 69.3 | 16.86 | -5.869 | -2.115 | 5.869 | 2.115 | 3.992 | 1.877 | 0.998 | 0.8012786 | 87
4-Aminohippuric acid | 194.19 | 3.64 | -0.89 | -1.8 | 92.42 | 19.13 | -6.037 | -2.391 | 6.037 | 2.391 | 4.214 | 1.823 | 1.0535 | 0.7641251
Aminopterin | 440.4 | 5.5 | 0.25 | -3.6 | 219.33 | 44.13 | -5.663 | -2.923 | 5.663 | 2.923 | 4.293 | 1.37 | 1.07325 | 0.9879562
Aminosalicylic Acid | 153.14 | 2.05 | 0.89 | -1.1 | 83.55 | 14.29 | -5.978 | -2.062 | 5.978 | 2.062 | 4.02 | 1.958 | 1.005 | 0.7609806
Amitriptyline | 277.4 | 9.4 | 4.92 | -4.39 | 3.24 | 33.74 | -5.211 | -1.887 | 5.211 | 1.887 | 3.549 | 1.662 | 0.88725 | 1.038207 | 94
Amobarbital | 226.27 | 8 | 2.07 | -2.57 | 75.27 | 23.45 | -6.679 | -2.413 | 6.679 | 2.413 | 4.546 | 2.133 | 1.1365 | 0.5752461
Amoxicillin | 365.4 | 2.4 | 0.87 | -2.6 | 132.96 | 35.52 | -5.999 | -1.885 | 5.999 | 1.885 | 3.942 | 2.057 | 0.9855 | 0.7433155 | 94.47
Ampicillin | 349.4 | 2.7 | 1.35 | -2.8 | 112.73 | 34.54 | -6.158 | -1.973 | 6.158 | 1.973 | 4.0655 | 2.0925 | 1.016375 | 0.7011947 | 92.8
Amphetamine | 135.21 | 9.8 | 1.8 | -1.9 | 26.02 | 16.17 | -6.185 | -1.386 | 6.185 | 1.386 | 3.7855 | 2.3995 | 0.946375 | 0.669827
Amphotericin B | 924.1 | 3.58 | 0.8 | -4 | 319.61 | 99.45 | -5.274 | -3.29 | 5.274 | 3.29 | 4.282 | 0.992 | 1.0705 | 1.36996
Anileridine | 352.5 | 8.88 | 3.7 | -4.5 | 55.56 | 40.98 | -5.109 | -1.551 | 5.109 | 1.551 | 3.33 | 1.779 | 0.8325 | 1.031478
Anisindione | 252.26 | 4.1 | 2.88 | -4.3 | 43.37 | 26.3 | -5.604 | -3.344 | 5.604 | 3.344 | 4.474 | 1.13 | 1.1185 | 1.117699
Antazoline | 265.35 | 10 | 3.22 | -3.4 | 27.63 | 30.11 | -5.223 | -1.648 | 5.223 | 1.648 | 3.4355 | 1.7875 | 0.858875 | 0.9970629
Antipyrine | 188.33 | 2.2 | 0.38 | -0.6 | 23.55 | 20.4 | -5.313 | -1.894 | 5.313 | 1.894 | 3.6035 | 1.7095 | 0.900875 | 0.9934191 | 95.7
Apomorphine | 267.32 | 7 | 3.1 | -2.7 | 43.7 | 29.7 | -5.239 | -2.01 | 5.239 | 2.01 | 3.6245 | 1.6145 | 0.906125 | 1.04537
Aprobarbital | 210.23 | 7.8 | 1.15 | -1.6 | 75.27 | 20.5 | -6.689 | -2.459 | 6.689 | 2.459 | 4.574 | 2.115 | 1.1435 | 0.5735225
Arecoline | 155.19 | 7.6 | 0.35 | 0.81 | 29.54 | 17.1 | -5.358 | -2.302 | 5.358 | 2.302 | 3.83 | 1.528 | 0.9575 | 1.037304 | 96.97
Ascorbic Acid | 176.12 | 4.7 | -1.85 | 0.14 | 107.22 | 14.93 | -5.9 | -2.042 | 5.9 | 2.042 | 3.971 | 1.929 | 0.99275 | 0.7851218 | 82.9
Ascorbic Acid | 176.12 | 4.7 | -1.85 | 0.14 | 107.22 | 14.93 | -5.9 | -2.042 | 5.9 | 2.042 | 3.971 | 1.929 | 0.99275 | 0.7851218 | 82.9
Aspirine | 180.16 | 3.5 | 1.8 | -2.1 | 63.6 | 17.1 | -6.587 | -2.796 | 6.587 | 2.796 | 4.6915 | 1.8955 | 1.172875 | 0.6089422 | 77.91
Aspirine | 180.16 | 3.5 | 1.8 | -2.1 | 63.6 | 17.1 | -6.587 | -2.796 | 6.587 | 2.796 | 4.6915 | 1.8955 | 1.172875 | 0.6089422 | 77.91
Atropine | 289.4 | 9.7 | 1.83 | -2.12 | 49.77 | 31.28 | -5.466 | -1.712 | 5.466 | 1.712 | 3.589 | 1.877 | 0.89725 | 0.9086308 | 92
Barbital | 184.19 | 7.8 | 0.65 | -1.37 | 75.27 | 17.59 | -6.699 | -2.427 | 6.699 | 2.427 | 4.563 | 2.136 | 1.14075 | 0.5704588
barbituric acid | 128.08 | 4 | -1.47 | -1.5 | 82.25 | 10.28 | -6.967 | -2.652 | 6.967 | 2.652 | 4.8095 | 2.1575 | 1.202375 | 0.5076477 | 97.7
Bemegride | 155.19 | 11.2 | 0.44 | -0.79 | 46.17 | 16.22 | -6.491 | -1.943 | 6.491 | 1.943 | 4.217 | 2.274 | 1.05425 | 0.6119173
Benzilic Acid | 228.24 | 3 | 2.3 |  | 35.53 | 24.92 | -6.248 | -2.04 | 6.248 | 2.04 | 4.144 | 2.104 | 1.036 | 0.6787072 | 95
Benzocaine | 165.1891 | 2.8 | 1.86 | -1.8 | 52.32 | 17.46 | -5.826 | -1.973 | 5.826 | 1.973 | 3.8995 | 1.9265 | 0.974875 | 0.8046976
Benzylpenicillin | 334.39 | 2.74 | 1.83 | -3.1 | 86.71 | 33.54 | -6.081 | -1.846 | 6.081 | 1.846 | 3.9635 | 2.1175 | 0.990875 | 0.7170012 | 79.6
Benzoic acid | 122.123 | 4.2 | 1.87 | -1.2 | 37.3 | 11.97 | -6.661 | -2.706 | 6.661 | 2.706 | 4.6835 | 1.9775 | 1.170875 | 0.5857143 | 85
benznidazole | 260.25 | 13.68 | 0.92 | -2.8 | 90.06 | 24.96 | -6.526 | -3.669 | 6.526 | 3.669 | 5.0975 | 1.4285 | 1.274375 | 0.6659083
Benzfetamine | 239.5 | 6.6 | 1.87 | -1.55 | 37.3 | 11.9 | -6.528 | -3.674 | 6.528 | 3.674 | 5.101 | 1.427 | 1.27525 | 0.6653819
Benzylamine | 107.15 | 9.3 | 1.09 | -1 | 26.02 | 12.32 | -6.131 | -1.347 | 6.131 | 1.347 | 3.739 | 2.392 | 0.93475 | 0.6816472 | 95
Benzquinamide | 404.5 | 5.9 | 1.7 | -2.9 | 68.31 | 45.27 | -5.328 | -1.38 | 5.328 | 1.38 | 3.354 | 1.974 | 0.8385 | 0.9235056
Betahistine | 136.19 | 10.1 | 0.68 | -0.44 | 24.92 | 15.85 | -5.613 | -1.72 | 5.613 | 1.72 | 3.6665 | 1.9465 | 0.916625 | 0.8562805
Betanidine | 177.25 | 10.6 | 0.49 | -2 | 36.42 | 20.43 | -5.099 | -1.749 | 5.099 | 1.749 | 3.424 | 1.675 | 0.856 | 1.067463
Ethyl biscoumacetate | 408.4 | 3.1 | 2.18 | -3.8 | 119.36 | 39.98 | -6.251 | -3.125 | 6.251 | 3.125 | 4.688 | 1.563 | 1.172 | 0.7396033
Brucine | 394.5 | 8 | 1 |  | 51.2 |  | -4.885 | -1.363 | 4.885 | 1.363 | 3.124 | 1.761 | 0.781 | 1.100511 | 98.4
Bupivacaine | 288.4 | 8.1 | 3.6 | -3.5 | 32.4 | 34.19 | -5.294 | -1.399 | 5.294 | 1.399 | 3.3465 | 1.9475 | 0.836625 | 0.9379974
Butabarbital | 212.25 | 7.9 | 1.5 | -2.2 | 75.27 | 21.41 | -6.681 | -2.444 | 6.681 | 2.444 | 4.5625 | 2.1185 | 1.140625 | 0.5752891
Butylparaben | 194.23 | 8.4 | 3.57 | -2.6 | 46.53 | 21.45 | -6.283 | -2.25 | 6.283 | 2.25 | 4.2665 | 2.0165 | 1.066625 | 0.6777833
Capreomycin | 1321.4 | 10.62 | -9.609 |  | 378.42 | 66.56 | -5.529 | -2.256 | 5.529 | 2.256 | 3.8925 | 1.6365 | 0.973125 | 0.9494348
Carbachol | 182.65 | 4.8 | -3.78 | -2.4 | 53.32 | 16.08 | -6.248 | 1.892 | 6.248 | -1.892 | 2.178 | 4.07 | 0.5445 | 0.5923833
Carbenicillin | 378.4 | 3.11 | 1.13 | -3 | 124.01 | 36.39 | -6.451 | -2.139 | 6.451 | 2.139 | 4.295 | 2.156 | 1.07375 | 0.6273191
Carbenoxolone | 570.8 | 6.7 | 6.4 | -5.9 | 117.97 | 64.99 | -5.779 | -2.333 | 5.779 | 2.333 | 4.056 | 1.723 | 1.014 | 0.8543239
Cephalexin | 347.4 | 3.6 | 0.6 | -3.1 | 112.73 | 32.52 | -5.914 | -2.024 | 5.914 | 2.024 | 3.969 | 1.945 | 0.99225 | 0.7791774 | 76.9
Cephaloglycin | 405.4 | 2.5 | -0.3 | -3.4 | 139.03 | 37.64 | -6.071 | -2.858 | 6.071 | 2.858 | 4.4645 | 1.6065 | 1.116125 | 0.7891379
Cephaloridine | 415.5 | 3.4 | 1.9 | -4.8 | 96.91 | 41.49 | -5.31 | -3.426 | 5.31 | 3.426 | 4.368 | 0.942 | 1.092 | 1.397028
Cephalothin | 396.4 | 2.4 | -0.41 | -3.9 | 113.01 | 37.22 | -6.109 | -2.801 | 6.109 | 2.801 | 4.455 | 1.654 | 1.11375 | 0.769347 | 92
Cephapirin | 423.5 | 2.15 | -0.1 | -3.4 | 125.9 | 40.63 | -6.255 | -2.889 | 6.255 | 2.889 | 4.572 | 1.683 | 1.143 | 0.721331 | 82.5
Cephapirin | 423.5 | 2.15 | -0.1 | -3.4 | 125.9 | 40.63 | -6.255 | -2.889 | 6.255 | 2.889 | 4.572 | 1.683 | 1.143 | 0.721331 | 82.5
Cefazolin | 454.5 | 2.3 | -0.58 | -3 | 156.09 | 41.44 | -6.126 | -2.967 | 6.126 | 2.967 | 4.5465 | 1.5795 | 1.136625 | 0.7766698 | 93.9
Cephradine | 349.4 | 2.6 | 0.7 | -2.6 | 112.73 | 33.19 | -5.82 | -2.612 | 5.82 | 2.612 | 4.216 | 1.604 | 1.054 | 0.8678304 | 95
Cyclizine | 266.4 | 8.2 | 3 | -3.6 | 6.48 | 31.53 | -5.114 | -1.62 | 5.114 | 1.62 | 3.367 | 1.747 | 0.84175 | 1.039782
Cyclobarbital | 236.27 | 7.5 | 1.96 | -2.5 | 75.27 | 23.94 | -6.386 | -2.357 | 6.386 | 2.357 | 4.3715 | 2.0145 | 1.092875 | 0.6523951
Cyclopentamine | 141.25 | 3.5 | 2.86 | -2.5 | 12.03 | 18 | -5.468 | 5.648 | 5.468 | -5.648 | -0.09 | 5.558 | -0.0225 | 0.6378194
Cyclopentolate | 291.4 | 7.9 | 2.4 | -2.3 | 49.77 | 32.51 | -5.404 | -1.675 | 5.404 | 1.675 | 3.5395 | 1.8645 | 0.884875 | 0.9279968
Cycloserine | 102.09 | 4.5 | -0.9 | 0.93 | 64.35 | 8.87 | -5.811 | -0.82 | 5.811 | 0.82 | 3.3155 | 2.4955 | 0.828875 | 0.7382288
Cimetidine | 252.34 | 6.8 | 0.4 | -1.35 | 88.89 | 27.47 | -5.68 | -0.732 | 5.68 | 0.732 | 3.206 | 2.474 | 0.8015 | 0.7667745 | 97.9
Cinchonidine | 294.4 | 8.3 | 2.82 | -2.9 | 36.36 | 33.1 | -5.803 | -2.681 | 5.803 | 2.681 | 4.242 | 1.561 | 1.0605 | 0.8834081
Cinchocaine | 343.5 | 8.5 | 4.4 | -3.7 | 54,46 | 40.78 | -5.323 | -2.722 | 5.323 | 2.722 | 4.0225 | 1.3005 | 1.005625 | 1.144752
Cytarabine | 243.22 | 4.3 | -2.8 | -0.74 | 128.61 | 22.21 | -6 | -2.193 | 6 | 2.193 | 4.0965 | 1.9035 | 1.024125 | 0.762674
Citric acid | 192.12 | 2.79 | -1.64 | 0.51 | 132.13 | 15.54 | -6.612 | -1.975 | 6.612 | 1.975 | 4.2935 | 2.3185 | 1.073375 | 0.5836748 | 99
Clindamycin | 303.35 | 8.4 | 2.3 | -2.23 | 55.84 | 32.36 | -5.581 | -2.486 | 5.581 | 2.486 | 4.0335 | 1.5475 | 1.008375 | 0.9584814 | 93.6
Clindamycin | 303.35 | 8.4 | 2.3 | -2.23 | 55.84 | 32.36 | -5.581 | -2.486 | 5.581 | 2.486 | 4.0335 | 1.5475 | 1.008375 | 0.9584814 | 93.6
Codeine | 299.4 | 7.9 | 1.39 | -1.52 | 41.93 | 31.95 | -5.096 | -1.131 | 5.096 | 1.131 | 3.1135 | 1.9825 | 0.778375 | 0.9802018
Colchicine | 399.4 | 1.7 | 1.07 | -4.2 | 83.09 | 42.41 | -5.49 | -2.897 | 5.49 | 2.897 | 4.1935 | 1.2965 | 1.048375 | 1.082337 | 95
Dacarbazine | 182.18 | 4.42 | -0.24 | -2.1 | 99.73 | 17.78 | -5.117 | -2.287 | 5.117 | 2.287 | 3.702 | 1.415 | 0.9255 | 1.165371
Dantrolene | 314.25 | 7.5 | 1.7 | -3.6 | 120.73 | 29.98 | -6.054 | -3.773 | 6.054 | 3.773 | 4.9135 | 1.1405 | 1.228375 | 0.9147304
Dapsone | 248.301 | 2.41 | 0.97 | -2.82 | 86.18 | 25.05 | -5.83 | -2.107 | 5.83 | 2.107 | 3.9685 | 1.8615 | 0.992125 | 0.8142627
Daunorubicin | 527.5 | 8.2 | 1.83 | -2.9 | 185.84 | 52.94 | -5.866 | -4.011 | 5.866 | 4.011 | 4.9385 | 0.9275 | 1.234625 | 1.111321
Debrisoquine | 175.23 | 11.9 | 0.75 | -2.3 | 53.11 | 19.48 | -5.449 | -1.498 | 5.449 | 1.498 | 3.4735 | 1.9755 | 0.868375 | 0.8925588
Dehydrocholic acid | 402.5 | 5 | 3.37 | -4.8 | 88.5 | 44.81 | -6.07 | -2.33 | 6.07 | 2.33 | 4.2 | 1.87 | 1.05 | 0.7486631
Deserpidine | 578.7 | 6.68 | 3.3 | -4.7 | 109 | 62.59 | -4.921 | -2.424 | 4.921 | 2.424 | 3.6725 | 1.2485 | 0.918125 | 1.332599
Desipramine | 266.4 | 10.2 | 4.9 | -3.66 | 15.27 | 31.74 | -5.032 | -1.448 | 5.032 | 1.448 | 3.24 | 1.792 | 0.81 | 1.049107
Dextrometorfane | 271.4 | 8.3 | 3.6 | -4.5 | 12.47 | 31.77 | -4.974 | -1.342 | 4.974 | 1.342 | 3.158 | 1.816 | 0.7895 | 1.057819
Dextromoramide | 392.5 | 7 | 3.61 | -4.4 | 32.78 | 44.36 | -4.943 | -1.676 | 4.943 | 1.676 | 3.3095 | 1.6335 | 0.827375 | 1.12963
Diethanolamine | 105.14 | 8.9 | -1.43 | 0.65 | 52.49 | 11.63 | -5.798 | 6.52 | 5.798 | -6.52 | -0.361 | 6.159 | -0.09025 | 0.5975808 | 88.7
Diethylamine | 73.14 | 11 | 0.76 | 0.54 | 12.03 | 9.72 | -5.505 | 6.84 | 5.505 | -6.84 | -0.6675 | 6.1725 | -0.166875 | 0.6211017 | 80.61
Diphenhydramine | 255.35 | 9 | 3.27 | -3.5 | 12.47 | 29.86 | -5.274 | -1.63 | 5.274 | 1.63 | 3.452 | 1.822 | 0.863 | 0.9736553
Diphenoxylate | 452.6 | 7.1 | 6.3 | -5.5 | 53.33 | 51.58 | -5.114 | -1.829 | 5.114 | 1.829 | 3.4715 | 1.6425 | 0.867875 | 1.074125
Dihydrocodeine | 301.4 | 8.8 | 1.55 |  | 41.93 | 32.79 | -4.857 | -1.198 | 4.857 | 1.198 | 3.0275 | 1.8295 | 0.756875 | 1.085679
Dihydroergocornine | 563.7 | 6.91 | 2.33 | -3.2 | 118.21 | 62 | -5.13 | -1.555 | 5.13 | 1.555 | 3.3425 | 1.7875 | 0.835625 | 1.023077
Dihydroergocryptine | 577.7 | 6.89 | 5.9 | -3.3 | 118.21 | 64.05 | -5.057 | -1.748 | 5.057 | 1.748 | 3.4025 | 1.6545 | 0.850625 | 1.087186
Dihydroergocristine | 611.7 | 6.89 | 5.86 | -4.1 | 121.7 | 67.82 | -5.122 | -1.631 | 5.122 | 1.631 | 3.3765 | 1.7455 | 0.844125 | 1.037955
Dihydroergotamine | 583.7 | 6.9 | 2.4 | -3.4 | 118.21 | 63.3 | -5.394 | -1.743 | 5.394 | 1.743 | 3.5685 | 1.8255 | 0.892125 | 0.9398795
dihydrostreptomycin | 583.6 | 8 | -8.2 | -1.6 | 334.59 | 56.06 | -5.337 | 0.181 | 5.337 | -0.181 | 2.578 | 2.759 | 0.6445 | 0.8013773 | 88.5
Dinoprost | 354.5 | 4.9 | 2.7 | -3.5 | 97.99 | 40.86 | -6.02 | -1.077 | 6.02 | 1.077 | 3.5485 | 2.4715 | 0.887125 | 0.6982602
Dipyridamole | 504.6 | 6.4 | 1.5 | -2.7 | 145.44 | 56.94 | -4.344 | -1.826 | 4.344 | 1.826 | 3.085 | 1.259 | 0.77125 | 1.554805
Disopiramide | 339.5 | 8.36 | 2.58 | -3.8 | 59.22 | 38.82 | -4.824 | -2.135 | 4.824 | 2.135 | 3.4795 | 1.3445 | 0.869875 | 1.309223
Doxepine | 279.4 | 8 | 4.3 | -3.9 | 12.5 | 32.47 | -5.25 | -2.06 | 5.25 | 2.06 | 3.655 | 1.595 | 0.91375 | 1.048589
Doxycycline | 444.4 | 3.09 | -0.7 | -2.8 | 182 | 43.65 | -5.693 | -3.454 | 5.693 | 3.454 | 4.5735 | 1.1195 | 1.143375 | 1.083743 | 95.9
Doxycycline | 444.4 | 3.09 | -0.7 | -2.8 | 182 | 43.65 | -5.693 | -3.454 | 5.693 | 3.454 | 4.5735 | 1.1195 | 1.143375 | 1.083743 | 95.9
Doxylamine | 270.37 | 9.2 | 2.5 | -2.7 | 25.4 | 31.09 | -5.266 | -1.839 | 5.266 | 1.839 | 3.5525 | 1.7135 | 0.888125 | 1.005982
Doxorubicina | 543.5 | 9.46 | 1.27 | -2.7 | 206.07 | 53.87 | -5.859 | -4.004 | 5.859 | 4.004 | 4.9315 | 0.9275 | 1.232875 | 1.115094
Ephedrine | 165.23 | 9.6 | 1.13 | -1.3 | 32.3 | 18.8 | -5.886 | -1.35 | 5.886 | 1.35 | 3.618 | 2.268 | 0.9045 | 0.7455908 | 84
Emetine | 480.6 | 9.11 | 4.7 | -5.2 | 52.19 | 54.92 | -4.838 | -1.303 | 4.838 | 1.303 | 3.0705 | 1.7675 | 0.767625 | 1.111598 | 93.09
Epinefrina | 183.2 | 8.59 | -1.37 | -0.99 | 72.7 | 19.04 | -5.488 | -1.342 | 5.488 | 1.342 | 3.415 | 2.073 | 0.85375 | 0.8646889
Equilenin | 266,3 | 9.8 | 3.5 | -4.7 | 37,3 | 30.1 | -5.633 | -2.502 | 5.633 | 2.502 | 4.0675 | 1.5655 | 1.016875 | 0.9366017
Ergometrine | 325.4 | 7.3 | 0.9 | -3 | 68.36 | 36.54 | -5.437 | -2.32 | 5.437 | 2.32 | 3.8785 | 1.5585 | 0.969625 | 1.001444
Ergotamine | 581.7 | 6.3 | 2 | -3.4 | 118 | 62.23 | -5.212 | -2.358 | 5.212 | 2.358 | 3.785 | 1.427 | 0.94625 | 1.126489
Erythromycin | 733.9 | 8.88 | 2.6 | -3.2 | 193.91 | 78.21 | -5.336 | -2.008 | 5.336 | 2.008 | 3.672 | 1.664 | 0.918 | 1
Scopolamine | 303.35 | 7.6 | 0.98 | -1.7 | 62.3 | 31.41 | -5.181 | -1.876 | 5.181 | 1.876 | 3.5285 | 1.6525 | 0.882125 | 1.050378 | 86
Spectinomycin | 332.35 | 6.95 | -2.3 | -0.35 | 130 | 33.39 | -5.158 | -1.917 | 5.158 | 1.917 | 3.5375 | 1.6205 | 0.884375 | 1.068343
Ethinylestradiol | 296.4 | 10.7 | 3.67 | -4.3 | 40,5 | 34.53 | -5.573 | -1.306 | 5.573 | 1.306 | 3.4395 | 2.1335 | 0.859875 | 0.834427
Ethambutole | 204.31 | 9.55 | -0.3 | -1.4 | 64.5 | 24.47 | -5.922 | 5.882 | 5.922 | -5.882 | 0.02 | 5.902 | 0.005 | 0.591325
Ethanolamine | 61.08 | 9.5 | -1.31 | 1.14 | 46.2 | 6.63 | -5.957 | 6.913 | 5.957 | -6.913 | -0.478 | 6.435 | -0.1195 | 0.5810412
Ethylamine | 45.08 | 10.7 | -0.13 | 0.9 | 26 | 5.75 | -6.042 | 7.222 | 6.042 | -7.222 | -0.59 | 6.632 | -0.1475 | 0.5722256 | 96.4
Etidocaine | 276,4 | 7.7 | 4.46 | -3.2 | 32,3 | 33.47 | -5.382 | -1.42 | 5.382 | 1.42 | 3.401 | 1.981 | 0.85025 | 0.9083796
Ethoheptazine | 261.36 | 8.69 | 2.8 | -2.7 | 29.5 | 29.92 | -5.082 | -1.524 | 5.082 | 1.524 | 3.303 | 1.779 | 0.82575 | 1.039067
Ethoxzolamide | 258.3 | 8.1 | 2.01 | -3.81 | 82.28 | 25.27 | -6.384 | -3.101 | 6.384 | 3.101 | 4.7425 | 1.6415 | 1.185625 | 0.6876333
Phenacetin | 179.22 | 2.2 | 1.58 | -2.37 | 38.33 | 19.82 | -5.294 | -1.523 | 5.294 | 1.523 | 3.4085 | 1.8855 | 0.852125 | 0.9523999
Phenazocine | 321.5 | 8.5 | 4.08 | -4.6 | 23.47 | 37.92 | -5.153 | -1.424 | 5.153 | 1.424 | 3.2885 | 1.8645 | 0.822125 | 0.9953071
Phendimetrazine | 191.27 | 7.6 | 2.17 | -1.9 | 12.47 | 22.18 | -5.333 | -1.42 | 5.333 | 1.42 | 3.3765 | 1.9565 | 0.844125 | 0.9260158
Pheneticillin | 364.4 | 2.7 | 1.33 | -3 | 95.94 | 36.74 | -5.996 | -1.884 | 5.996 | 1.884 | 3.94 | 2.056 | 0.985 | 0.7441634
Fenformina | 205.26 | 11.8 | -0.83 | -3 | 97.78 | 22.14 | -5.109 | -1.197 | 5.109 | 1.197 | 3.153 | 1.956 | 0.78825 | 0.9833845
Phenylbutazone | 308.4 | 4.4 | 3.16 | -3.81 | 40.62 | 34.15 | -5.769 | -1.9 | 5.769 | 1.9 | 3.8345 | 1.9345 | 0.958625 | 0.8181701
Phenylephrine | 167.2 | 8.97 | -0.31 | -0.88 | 52.49 | 18.2 | -5.812 | -1.381 | 5.812 | 1.381 | 3.5965 | 2.2155 | 0.899125 | 0.768111 | 88
Phenethylamine | 121.18 | 9.8 | 1.41 | -1.7 | 26.02 | 14.35 | -6.132 | -1.393 | 6.132 | 1.393 | 3.7625 | 2.3695 | 0.940625 | 0.683161
Phenylpropanolamine | 151.21 | 9.4 | 0.67 | -0.87 | 46.25 | 16.89 | -6.154 | -1.388 | 6.154 | 1.388 | 3.771 | 2.383 | 0.94275 | 0.6775073
Phenyltoloxamine | 255.35 | 9.1 | 3.51 | -3.8 | 12.47 | 29.99 | -5.284 | -1.549 | 5.284 | 1.549 | 3.4165 | 1.8675 | 0.854125 | 0.9594378
Phenindamine | 261.4 | 8.3 | 3.62 | -4 | 3.24 | 31.13 | -5.232 | -1.947 | 5.232 | 1.947 | 3.5895 | 1.6425 | 0.897375 | 1.038204
Phenyramidol | 214.26 | 5.9 | 1,92 | -2,4 | 45.15 | 23,71 | -5.657 | -1.602 | 5.657 | 1.602 | 3.6295 | 2.0275 | 0.907375 | 0.8311961
Pheniramine | 240.34 | 9.3 | 2.98 | -2.8 | 16.13 | 28.41 | -5.183 | -1.723 | 5.183 | 1.723 | 3.453 | 1.73 | 0.86325 | 1.025145 | 98
Phenytoin | 252.27 | 8.3 | 2.47 | -3.6 | 58.2 | 58.2 | -6.445 | -2.016 | 6.445 | 2.016 | 4.2305 | 2.2145 | 1.057625 | 0.6253105 | 89.4
Phenmetrazine | 177.24 | 8.5 | 1.79 | -1.9 | 21.26 | 20.1 | -5.56 | -1.398 | 5.56 | 1.398 | 3.479 | 2.081 | 0.86975 | 0.8459875
Phenobarbital | 232.23 | 7.5 | 1.47 | -2.9 | 75.27 | 22.62 | -6.72 | -2.502 | 6.72 | 2.502 | 4.611 | 2.109 | 1.15275 | 0.5663822 | 95
Phenobarbital | 232.23 | 7.5 | 1.47 | -2.9 | 75.27 | 22.62 | -6.72 | -2.502 | 6.72 | 2.502 | 4.611 | 2.109 | 1.15275 | 0.5663822 | 95
Phenolphthalein | 318.3 | 9.7 | 2.41 | -4.5 | 66.76 | 32.65 | -6.067 | -2.601 | 6.067 | 2.601 | 4.334 | 1.733 | 1.0835 | 0.7691864 | 84.67
Fenoprofen | 242.27 | 4.5 | 3.65 | -3.5 | 46.53 | 25.3 | -5.942 | -1.819 | 5.942 | 1.819 | 3.8805 | 2.0615 | 0.970125 | 0.7566093
Phentermine |  | 10.1 | 2.08 | -2.3 | 26.02 | 17.87 | -6.029 | -1.381 | 6.029 | 1.381 | 3.705 | 2.324 | 0.92625 | 0.7089071
Phenoxypropazine | 166.22 | 6.9 | 1.25 | -1.4 | 47.28 | 18.67 | -5.695 | -1.413 | 5.695 | 1.413 | 3.554 | 2.141 | 0.8885 | 0.8047641
Phentolamine | 281.35 | 7.7 | 2.52 | -3 | 47.86 | 31.37 | -5.158 | -1.662 | 5.158 | 1.662 | 3.41 | 1.748 | 0.8525 | 1.026888
Fluorouracile | 790 | 9.96 | 4.95 | -5 | 189.36 | 86.08 | -5.841 | -3.259 | 5.841 | 3.259 | 4.55 | 1.291 | 1.1375 | 0.9488768
Gentamicina | 477.6 | 8.2 | -3.1 | -1.6 | 199.73 | 51.92 | -5.503 | 4.859 | 5.503 | -4.859 | 0.322 | 5.181 | 0.0805 | 0.6444702 | 84.65
Gluconic acid | 196,16 | 3.6 | -3.4 | -0.09 | 138.45 | 138.45 | -6.756 | -1.177 | 6.756 | 1.177 | 3.9665 | 2.7895 | 0.991625 | 0.5437354
D-Glucuronic acid | 194.14 | 3.2 | -2.57 | 0.18 | 127.45 | 16.32 | -6.441 | -1.125 | 6.441 | 1.125 | 3.783 | 2.658 | 0.94575 | 0.6051543
Glutethimide | 217.26 | 11.8 | 1.9 | -2.34 | 46.17 | 23.15 | -6.448 | -2.006 | 6.448 | 2.006 | 4.227 | 2.221 | 1.05675 | 0.6242683
Guanethidine | 198.31 | 11.9 | 0.74 | -2 | 67.64 | 23.67 | -4.67 | 0.519 | 4.67 | -0.519 | 2.0755 | 2.5945 | 0.518875 | 0.9490268
Guanoxan | 207.23 | 12.3 | 0.42 | -2.2 | 80.36 | 21.58 | -5.332 | -1.212 | 5.332 | 1.212 | 3.272 | 2.06 | 0.818 | 0.9048544
Diamorphine | 369.4 | 7.8 | 1,58 | 3.1 | 65.07 | 65.07 | -5.348 | -1.528 | 5.348 | 1.528 | 3.438 | 1.91 | 0.8595 | 0.9324607
Hexylcaine | 261.36 | 9.1 | 3.9 | -4.4 | 38.33 | 30.29 | -5.515 | -2.531 | 5.515 | 2.531 | 4.023 | 1.492 | 1.00575 | 0.9976542
Hexobarbital | 236.27 | 8.3 | 1.98 | -2.74 | 66.48 | 66.48 | -6.321 | -2.29 | 6.321 | 2.29 | 4.3055 | 2.0155 | 1.076375 | 0.6684446
Hydrocodone | 299.4 | 8.9 | 1.96 | -2.6 | 38.77 | 32.05 | -5.316 | -1.586 | 5.316 | 1.586 | 3.451 | 1.865 | 0.86275 | 0.9514745
Hydrocortisone | 362.5 | 12.59 | 1.61 | -2.97 | 94.83 | 39.45 | -5.803 | -2.575 | 5.803 | 2.575 | 4.189 | 1.614 | 1.04725 | 0.8708178
Hydromorphone | 285.34 | 8.15 | 1.62 | -1.8 | 49.77 | 30.02 | -5.315 | -1.487 | 5.315 | 1.487 | 3.401 | 1.914 | 0.85025 | 0.9401776
Histamine | 111.1451 | 14.46 | -0.7 | 0.18 | 54.7 | 12.08 | -5.549 | -0.315 | 5.549 | 0.315 | 2.932 | 2.617 | 0.733 | 0.7772258 | 95.6
Ibuprofen | 206.28 | 5.2 | 3.97 | -3.5 | 37.3 | 23.76 | -6.284 | -1.57 | 6.284 | 1.57 | 3.927 | 2.357 | 0.98175 | 0.651888
Imidazole | 68.08 | 7 | -0.08 | 0.9 | 28.68 | 6.56 | -5.805 | -0.375 | 5.805 | 0.375 | 3.09 | 2.715 | 0.7725 | 0.7200737 | 89
Imidazole | 68.08 | 7 | -0.08 | 0.9 | 28.68 | 6.56 | -5.805 | -0.375 | 5.805 | 0.375 | 3.09 | 2.715 | 0.7725 | 0.7200737 | 89
Imipramine | 280.4 | 9.5 | 4.8 | -3.6 | 6.48 | 33.39 | -4.886 | -1.443 | 4.886 | 1.443 | 3.1645 | 1.7215 | 0.791125 | 1.113999
Indoprofen | 281.3 | 5.8 | 2.86 | -3.3 | 57.61 | 30.24 | -5.758 | -2.669 | 5.758 | 2.669 | 4.2135 | 1.5445 | 1.053375 | 0.9020719
Indoramin | 347.5 | 7.7 | 3.19 | -4.6 | 48.13 | 40.72 | -5.138 | -2.114 | 5.138 | 2.114 | 3.626 | 1.512 | 0.9065 | 1.115741
Isocarboxazid | 231.25 | 10.4 | 1.43 | -3 | 67.16 | 24.51 | -5.76 | -2.18 | 5.76 | 2.18 | 3.97 | 1.79 | 0.9925 | 0.8463687
Isoniazid | 137.14 | 1.82 | -0.7 | 0.01 | 68.01 | 13.21 | -6.088 | -2.67 | 6.088 | 2.67 | 4.379 | 1.709 | 1.09475 | 0.7668227 | 75.4
Isoproterenol | 211,26 | 9.81 | 1.4 | -1.6 | 72.72 | 23.04 | -5.468 | -1.325 | 5.468 | 1.325 | 3.3965 | 2.0715 | 0.849125 | 0.8697804
Isoxsuprine | 301,4 | 9.65 | 2.56 | -3.8 | -3.8 | 34.12 | -5.771 | -1.512 | 5.771 | 1.512 | 3.6415 | 2.1295 | 0.910375 | 0.7885654
Kanamycin | 484.5 | 7.2 | -7.1 | -0.72 | 282.61 | 47.57 | -5.852 | 4.514 | 5.852 | -4.514 | 0.669 | 5.183 | 0.16725 | 0.6107467 | 90.96
Levodopa | 197.19 | 2.32 | 0.05 | -1.8 | 103.78 | 18.91 | -5.861 | -1.714 | 5.861 | 1.714 | 3.7875 | 2.0735 | 0.946875 | 0.7746564
Levomepromazine | 328.5 | 9.2 | 4.68 | -4.8 | 15.71 | 36.77 | -4.659 | -1.484 | 4.659 | 1.484 | 3.0715 | 1.5875 | 0.767875 | 1.237323
Levorphanol | 257.37 | 8.9 | 2.9 | -3.2 | 23.47 | 29.84 | -5.007 | -1.357 | 5.007 | 1.357 | 3.182 | 1.825 | 0.7955 | 1.046027
Lidocaine | 234.3373 | 7.9 | 2.44 | -1.76 | 32.34 | 27.77 | -5.554 | -1.441 | 5.554 | 1.441 | 3.4975 | 2.0565 | 0.874375 | 0.8515682
Lincomycin | 406.5 | 7.5 | -0.32 | -1.1 | 122.49 | 43.72 | -5.41 | -0.556 | 5.41 | 0.556 | 2.983 | 2.427 | 0.74575 | 0.8275649
Mecamylamine | 167.29 | 11.2 | 2.37 | -3.1 | 12.03 | 20.74 | -5.424 | 5.057 | 5.424 | -5.057 | 0.1835 | 5.2405 | 0.045875 | 0.6503673
Mefenamic acid | 241.28 | 4.3 | 5.12 | -3.78 | 49.33 | 49.33 | -5.44 | -2.483 | 5.44 | 2.483 | 3.9615 | 1.4785 | 0.990375 | 1.027562 | 95
Mephentermine | 163.26 | 10.3 | 2.52 | -2.6 | 12.03 | 19.79 | -5.584 | -1.366 | 5.584 | 1.366 | 3.475 | 2.109 | 0.86875 | 0.8357041
Meperidine | 247.33 | 8.7 | 2.72 | -1.89 | 29.54 | 28.09 | -5.245 | -1.577 | 5.245 | 1.577 | 3.411 | 1.834 | 0.85275 | 0.9784624
Mepivacaine | 246.35 | 7.6 | 1.95 | -1.55 | 32.34 | 28.61 | -5.562 | -1.456 | 5.562 | 1.456 | 3.509 | 2.053 | 0.87725 | 0.8502192
Mercaptopurine | 152.18 | 7.8 | 0.01 | -2.3 | 53.07 | 14.04 | -5.031 | -2.833 | 5.031 | 2.833 | 3.932 | 1.099 | 0.983 | 1.395814
Metaproterenol | 211.26 | 8.84 | 0.21 | -1.5 | 72.72 | 23.12 | -5.724 | -1.274 | 5.724 | 1.274 | 3.499 | 2.225 | 0.87475 | 0.7867416
Methadone | 309.4 | 8.3 | 3.93 | -4.7 | 20.31 | 36.29 | -4.983 | -1.79 | 4.983 | 1.79 | 3.3865 | 1.5965 | 0.846625 | 1.131694
Methamphetamine | 149.23 | 9.5 | 2.07 | -2.2 | 12.03 | 18.04 | -5.605 | -1.37 | 5.605 | 1.37 | 3.4875 | 2.1175 | 0.871875 | 0.8293979
Methapyrilene | 261.39 | 8.85 | 2.87 | -2.64 | 19.37 | 29.54 | -5.076 | -1.696 | 5.076 | 1.696 | 3.386 | 1.69 | 0.8465 | 1.069231
Methaqualone | 250.29 | 2.5 | 3.17 | -3.8 | 32.67 | 27.32 | -5.894 | -2.207 | 5.894 | 2.207 | 4.0505 | 1.8435 | 1.012625 | 0.7999729
Metharbital | 198.22 | 8.2 | 1.15 | 1.15 | 1.15 | 19.6 | -6.581 | -2.33 | 6.581 | 2.33 | 4.4555 | 2.1255 | 1.113875 | 0.598565
Methazolamide | 236.3 | 7.3 | 0.13 | -1.83 | 105.19 | 20.99 | -6.393 | -3.206 | 6.393 | 3.206 | 4.7995 | 1.5935 | 1.199875 | 0.6904612
Methenamine | 140.19 | 4.9 | 0.39 | 0.74 | 12.96 | 14.25 | -5.338 | 6.799 | 5.338 | -6.799 | -0.7305 | 6.0685 | -0.182625 | 0.6369366
Methicillin | 380.4 | 2.8 | 1.22 | -3.1 | 105.17 | 37.27 | -5.975 | -2.147 | 5.975 | 2.147 | 4.061 | 1.914 | 1.01525 | 0.7677638
Methylphenidate | 233.31 | 8.8 | 2.25 | -3.1 | 38.33 | 26.21 | -5.613 | -1.624 | 5.613 | 1.624 | 3.6185 | 1.9945 | 0.904625 | 0.8477062
Methyprylon | 183.25 | 12 | 0.78 | -1.2 | 46.17 | 19.95 | -5.92 | -1.605 | 5.92 | 1.605 | 3.7625 | 2.1575 | 0.940625 | 0.7502897
Metisergide | 353.5 | 6.6 | 1.82 | -3.2 | 57.5 | 40.41 | -5.311 | -2.295 | 5.311 | 2.295 | 3.803 | 1.508 | 0.95075 | 1.060013
Metoprolol | 267.36 | 9.7 | 2.15 | -2.8 | 50.72 | 31.9 | -5.584 | -1.571 | 5.584 | 1.571 | 3.5775 | 2.0065 | 0.894375 | 0.8528532 | 94
Methotrexate | 454.4 | 4.7 | -0.24 | -3.4 | 210.54 | 44.54 | -5.381 | -2.885 | 5.381 | 2.885 | 4.133 | 1.248 | 1.03325 | 1.148638
Methoxamine | 211.26 | 9.2 | 0.57 | -1.4 | 64.71 | 22.79 | -5.06 | -1.317 | 5.06 | 1.317 | 3.1885 | 1.8715 | 0.797125 | 1.018301
Metronidazole | 171.15 | 2.6 | -0.02 | -1.5 | 83.87 | 15.82 | -6.859 | -3.285 |  |  |  |  | 1.268 | 0.539 | 80
Metronidazole | 171.15 | 2.6 | -0.02 | -1.5 | 83.87 | 15.82 | -6.69 | -3.179 | 6.69 | 3.179 | 4.9345 | 1.7555 | 1.233625 | 0.5882939 | 80
Minocycline | 457.5 | 2.3 | -3.3 | -2.2 | 164.63 | 45.9 | -5.324 | -3.42 | 5.324 | 3.42 | 4.372 | 0.952 | 1.093 | 1.380252
Molindone | 276.37 | 6.9 | 2.04 | -2.8 | 45.33 | 32 | -5.347 | -1.571 | 5.347 | 1.571 | 3.459 | 1.888 | 0.86475 | 0.9377648
Nafcillin | 414.5 | 2.7 | 2.29 | -4.4 | 95.94 | 42.22 | -6.083 | -2.998 | 6.083 | 2.998 | 4.5405 | 1.5425 | 1.135125 | 0.7972447
Nalorphine | 311.4 | 7.8 | 1.68 | -2.4 | 52.93 | 33.3 | -5.346 | -1.38 | 5.346 | 1.38 | 3.363 | 1.983 | 0.84075 | 0.9170449
Naloxone | 327.4 | 7.94 | 1.62 | -1.8 | 70 | 33.8 | -5.465 | -1.717 | 5.465 | 1.717 | 3.591 | 1.874 | 0.89775 | 0.9095518
Naproxen | 230.26 | 4.2 | 3.18 | -4.16 | 46.53 | 24.81 | -5.645 | -2.515 | 5.645 | 2.515 | 4.08 | 1.565 | 1.02 | 0.9329073 | 93.14
Nicotinamide | 122.12 | 3.35 | -0.37 | 0.61 | 55.98 | 11.71 | -6.091 | -2.565 | 6.091 | 2.565 | 4.328 | 1.763 | 1.082 | 0.7577992 | 93.6
Nitrazepam | 281.27 | 10.8 | 2.25 | -3.8 | 87.28 | 27.59 | -6.638 | -3.765 | 6.638 | 3.765 | 5.2015 | 1.4365 | 1.300375 | 0.6260007
Nitrofurantoin | 238.16 | 7.2 | -0.47 | -2.8 | 118.05 | 20.49 | -6.456 | -3.951 | 6.456 | 3.951 | 5.2035 | 1.2525 | 1.300875 | 0.7171657 | 97.6
Novobiocin | 612.6 | 4.3 | 3.26 | -4.8 | 196.1 | 63.97 | -5.352 | -2.663 | 5.352 | 2.663 | 4.0075 | 1.3445 | 1.001875 | 1.112867
Orphenadrine | 269.4 | 8.4 | 3.77 | -4 | 12.47 | 31.83 | -5.27 | -1.598 | 5.27 | 1.598 | 3.434 | 1.836 | 0.8585 | 0.9711329 | 89.75
Oxacillin | 401.4 | 2.84 | 2.38 | -3.7 | 112.74 | 39.61 | -6.328 | -2.347 | 6.328 | 2.347 | 4.3375 | 1.9905 | 1.084375 | 0.6688018 | 93.1
Oxycodone | 315.4 | 8.9 | 0.7 | -1.8 | 59 | 32.79 | -5.202 | -1.526 | 5.202 | 1.526 | 3.364 | 1.838 | 0.841 | 0.9891186
Oxyphenbutazone | 324.4 | -6 | 2.72 | -3.73 | 60.85 | 35.14 | -5.569 | -1.932 | 5.569 | 1.932 | 3.7505 | 1.8185 | 0.937625 | 0.8934561
Oxymorphone | 301.34 | 8.17 | 0.83 | -1.1 | 70 | 30.77 | -5.457 | -1.506 | 5.457 | 1.506 | 3.4815 | 1.9755 | 0.870375 | 0.890534
Oxipurinol | 152.11 | 7.7 | -1.7 | -1.5 | 82.59 | 12.6 | -6.411 | -1.824 | 6.411 | 1.824 | 4.1175 | 2.2935 | 1.029375 | 0.6284064
Oxytetracycline | 460.4 | 3.27 | -0.9 | -3.14 | 201.85 | 43.22 | -5.319 | -3.063 | 5.319 | 3.063 | 4.191 | 1.128 | 1.04775 | 1.245124
Papaverine | 339.4 | 5.9 | 3.08 | -4.4 | 49.81 | 36.57 | -5.647 | -2.456 | 5.647 | 2.456 | 4.0515 | 1.5955 | 1.012875 | 0.924005 | 91
Pentazocine | 285.4 | 8.88 | 4.64 | -3.4 | 23.47 | 33.86 | -5.003 | -1.343 | 5.003 | 1.343 | 3.173 | 1.83 | 0.79325 | 1.045628
Prilocaine | 220.31 | 7.9 | 2.11 | -2.8 | 41.13 | 25.98 | -5.665 | -1.47 | 5.665 | 1.47 | 3.5675 | 2.0975 | 0.891875 | 0.818236
Procarbazine | 221.3 | 6.8 | 0.06 | -3 | 53.16 | 25.88 | -5.735 | -2.058 | 5.735 | 2.058 | 3.8965 | 1.8385 | 0.974125 | 0.8440305
Promazine | 284.4 | 9.4 | 4.55 | -4.3 | 6.48 | 32.74 | -4.783 | -1.515 | 4.783 | 1.515 | 3.149 | 1.634 | 0.78725 | 1.178397
Propranolol | 259.34 | 9.5 | 3.48 | -3.5 | 41.49 | 29.98 | -5.48 | -2.261 | 5.48 | 2.261 | 3.8705 | 1.6095 | 0.967625 | 0.9721963
Pseudoephedrine | 165.23 | 9.9 | 0.89 | -1.3 | 32.26 | 18.83 | -5.929 | -1.379 | 5.929 | 1.379 | 3.654 | 2.275 | 0.9135 | 0.7353846
Quinidine | 324.4 | 8.56 | 3.44 | -3.37 | 45.59 | 35.82 | -5.553 | -2.507 | 5.553 | 2.507 | 4.03 | 1.523 | 1.0075 | 0.9750492
Reserpine | 608.7 | 6.6 | 3.53 | -4.7 | 117.78 | 66.06 | -4.905 | -2.329 | 4.905 | 2.329 | 3.617 | 1.288 | 0.90425 | 1.313276 | 94
Riboflavin | 376.4 | 10.2 | -1.46 | -3.68 | 155.05 | 37.5 | -6.119 | -4.021 | 6.119 | 4.021 | 5.07 | 1.049 | 1.2675 | 0.9199237 | 83.9
Rifampicin | 822.9 | 1.7 | 2.77 | -4.3 | 220.15 | 86.46 | -4.855 | -2.808 | 4.855 | 2.808 | 3.8315 | 1.0235 | 0.957875 | 1.547875 | 94.7
Saccharin | 183.19 | 1.6 | 0.45 | -1.4 | 63.24 | 16.02 | -7.116 | -3.929 | 7.116 | 3.929 | 5.5225 | 1.5935 | 1.380625 | 0.4636021 | 83.78
Secobarbital | 238.28 | 8 | 1.97 | -2.3 | 75.27 | 24.33 | -6.666 | -2.413 | 6.666 | 2.413 | 4.5395 | 2.1265 | 1.134875 | 0.5785328
Succinylsulfathiazole | 355.4 | 4.5 | 0.87 | -3.3 | 125.46 | 33.41 | -5.973 | -2.884 | 5.973 | 2.884 | 4.4285 | 1.5445 | 1.107125 | 0.8324701
Sulfaguanidine | 214.25 | 2.8 | -0.52 | -2.4 | 122.06 | 20.38 | -5.926 | -2.103 | 5.926 | 2.103 | 4.0145 | 1.9115 | 1.003625 | 0.7809312 | 67.7
Sulfamerazina | 264.31 | 7.1 | 0.14 | -2.9 | 97.97 | 26.51 | -6.425 | -2.424 | 6.425 | 2.424 | 4.4245 | 2.0005 | 1.106125 | 0.6437141 | 84.5
Sulfameter | 280.31 | 6.8 | 0.23 | -3 | 107.2 | 26.24 | -5.911 | -2.381 | 5.911 | 2.381 | 4.146 | 1.765 | 1.0365 | 0.8084986
Sulfamethizole | 270.3 | 5.4 | 0.54 | -2.41 | 97.97 | 26.26 | -6.191 | -2.539 | 6.191 | 2.539 | 4.365 | 1.826 | 1.09125 | 0.7215225
Sulfamethoxazole | 253.28 | 5.6 | 0.89 | 2.62 | 98.22 | 24.99 | -6.175 | -2.495 | 6.175 | 2.495 | 4.335 | 1.84 | 1.08375 | 0.7241848 | 91.6
Sulfanilamide | 172.21 | 10.4 | -0.62 | -1.36 | 86.18 | 16.25 | -6.478 | -2.445 | 6.478 | 2.445 | 4.4615 | 2.0165 | 1.115375 | 0.6294322 | 93.7
Sulfapyridine | 249.29 | 8.4 | 0.35 | -2.7 | 85.08 | 24.97 | -6.419 | -2.478 | 6.419 | 2.478 | 4.4485 | 1.9705 | 1.112125 | 0.6474245 | 76.9
Talbutal | 224.26 | 7.8 | 1.47 | -2 | 75.27 | 22.48 | -6.706 | -2.467 | 6.706 | 2.467 | 4.5865 | 2.1195 | 1.146625 | 0.569356
Thenyldiamine | 261.39 | 8.76 | 2.98 | -2.8 | 19.37 | 29.57 | -5.03 | -1.703 | 5.03 | 1.703 | 3.3665 | 1.6635 | 0.841625 | 1.092125
Theobromine | 180.16 | 9.9 | -0.78 | -1.4 | 67.23 | 16.85 | -5.863 | -2.073 | 5.863 | 2.073 | 3.968 | 1.895 | 0.992 | 0.8 | 93
Theophylline | 180.16 | 8.81 | -0.02 | -0.9 | 69.3 | 16.86 | -5.884 | -2.084 | 5.884 | 2.084 | 3.984 | 1.9 | 0.996 | 0.7936842 | 90.6
Tetracaine | 264.36 | 8.5 | 2.79 | -2.7 | 41.57 | 31.9 | -5.198 | -1.886 | 5.198 | 1.886 | 3.542 | 1.656 | 0.8855 | 1.044082
Thiopental | 242.34 | 7.5 | 2.85 | -3.36 | 58.2 | 25.7 | -6.133 | -3.289 | 6.133 | 3.289 | 4.711 | 1.422 | 1.17775 | 0.8048523
Triethylamine | 101,19 | 10.7 | 1.26 | 0.13 | 3.24 | 13.48 | -5.082 | 6.665 | 5.082 | -6.665 | -0.7915 | 5.8735 | -0.197875 | 0.6632757
Trimethobenzamide | 388.5 | 8.3 | 2.29 | -4 | 69.26 | 43.19 | -5.315 | -1.89 | 5.315 | 1.89 | 3.6025 | 1.7125 | 0.900625 | 0.9919708
Trimethoprim | 290.32 | 7.2 | 0.91 | -2.86 | 105.51 | 29.71 | -5.374 | -1.307 | 5.374 | 1.307 | 3.3405 | 2.0335 | 0.835125 | 0.8998033 | 92
Trimethoprim | 290.32 | 7.2 | 0.91 | -2.86 | 105.51 | 29.71 | -5.374 | -1.307 | 5.374 | 1.307 | 3.3405 | 2.0335 | 0.835125 | 0.8998033 | 92
Tripelennamine | 255.36 | 9 | 3.3 | -2.64 | 19.37 | 29.86 | -5.047 | -1.608 | 5.047 | 1.608 | 3.3275 | 1.7195 | 0.831875 | 1.067898
Tromethamine | 121.14 | 8.1 | -2.7 | 0.76 | 86.71 | 12.02 | -6.125 | 6.373 | 6.125 | -6.373 | -0.124 | 6.249 | -0.031 | 0.5700112
Tuaminoheptane | 115.22 | 10.48 | 2 | -1.5 | 26.02 | 15.63 | -6.024 | 6.241 | 6.024 | -6.241 | -0.1085 | 6.1325 | -0.027125 | 0.579576
Urea | 60.056 | 0.2 | -2.11 | 0.96 | 69.11 | 5.1 | -6.05 | 0.332 | 6.05 | -0.332 | 2.859 | 3.191 | 0.71475 | 0.6488562 | 94.06
Vinbarbital | 224.26 | 8 | 1.49 | -2.6 | 75.27 | 22.77 | -6.429 | -2.347 | 6.429 | 2.347 | 4.388 | 2.041 | 1.097 | 0.6398824
Vincristine | 825 | 5 | 2.82 | -4.4 | 171.17 | 88.32 | -4.885 | -2.076 | 4.885 | 2.076 | 3.4805 | 1.4045 | 0.870125 | 1.252937
Viomycin | 685,7 | 10.3 | -11 | -2.8 | 390.36 | 66.95 | -5.505 | -2.252 | 5.505 | 2.252 | 3.8785 | 1.6265 | 0.969625 | 0.9595758
Warfarin | 308.3 | 5.1 | 2.7 | -3.89 | 63.6 | 31.93 | -6.042 | -2.842 | 6.042 | 2.842 | 4.442 | 1.6 | 1.1105 | 0.799375 | 93.484
Ethosuximide | 141.17 | 141.17 | 0.38 | -0.15 | 46.17 | 14.45 | -6.403 | -1.847 | 6.403 | 1.847 | 4.125 | 2.278 | 1.03125 | 0.631036
Glycine | 75.07 | 75.07 | -3.21 | 0.87 | 63.32 | 6.65 | -6.339 | -0.773 | 6.339 | 0.773 | 3.556 | 2.783 | 0.889 | 0.6187567 | 80
Hexetidine | 339.6 | 339.6 | 5.74 | 4.8 | 32.5 | 107.4 | -4.945 | 5.854 | 4.945 | -5.854 | -0.4545 | 5.3995 | -0.113625 | 0.6902954
Methacycline | 442.4 | 2.21 | -3.5 | -2.6 | 181.62 | 41.95 | -5.089 | -3.714 | 5.089 | 3.714 | 4.4015 | 0.6875 | 1.100375 | 1.889818
Sulfadiazine | 250.28 | 6.5 | -0.09 | -3.51 | 97.97 | 24.39 | -4.165 | -2.126 | 4.165 | 2.126 | 3.1455 | 1.0195 | 0.786375 | 1.890387 | 94

## Raw
Common_name | Ref | IUPAC_name | CAS_number | Formula | C | H | N | O | S | P | Canonical_smile | InchI | Molecular_weight MW (g/mol) | pKa | Log P | Log S | Polar Surface Area (Å2) | Polarizability (Å3) | Hydrogen Acceptor Count | Hydrogen Donor Count | HOMO-1 (eV) | HOMO (eV) | LUMO (eV) | Ionization Energy I (eV) | Electron Affinity A (eV) | Electronegativity (eV) | Hardness (eV) | Electrophilicity (eV) | ΔN_Fe | IE EXP (%) | IE ARX (%)
Caffeine | https://pubchem.ncbi.nlm.nih.gov/compound/2519#section=Names-and-Identifiers | 1,3,7-trimethylpurine-2,6-dione | 58-08-2 | C8H10N4O2 | 8 | 10 | 4 | 2 | 0 | 0 | CN1C=NC2=C1C(=O)N(C(=O)N2C)C | InChI=1S/C8H10N4O2/c1-10-4-9-6-5(10)7(13)12(3)8(14)11(6)2/h4H,1-3H3 | 194.19 | 14 | -0.07 | -0.97 | 58.44 | 18.96 | 3 | 0 | -6.235 | -5.769 | -1.977 | 5.769 | 1.977 | 3.873 | 1.896 | 0.96825 | 0.8246308 | 92 | 91.45409
Acenocoumarol | https://pubchem.ncbi.nlm.nih.gov/compound/54676537#section=IUPAC-Name | 4-hidroxi-3-[1(4-nitrofenil)-3-oxobutil] crome-2-ona | 152-72-7 | C 19 H 15 N O 6 | 19 | 15 | 1 | 6 | 0 | 0 | CC(=O)CC(C1=CC=C(C=C1)[N+](=O)[O-])C2=C(C3=CC=CC=C3OC2=O)O | InChI=1S/C19H15NO6/c1-11(21)10-15(12-6-8-13(9-7-12)20(24)25)17-18(22)14-4-2-3-5-16(14)26-19(17)23/h2-9,15,22H,10H2,1H3 | 353.3 | 4.7 | 1.98 | -4.5 | 109.42 | 34.35 | 66 | 1 | -6.589 | -6.399 | -3.522 | 6.399 | 3.522 | 4.9605 | 1.4385 | 1.240125 | 0.7088982 |  | 87.44604
Acetaminophen | https://pubchem.ncbi.nlm.nih.gov/compound/1983 | N-(4-hydroxyphenyl)acetamide | 103-90-2 | C8H9NO2 | 8 | 9 | 1 | 2 | 0 | 0 | CC(=O)NC1=CC=C(C=C1)O | InChI=1S/C8H9NO2/c1-6(10)9-7-2-4-8(11)5-3-7/h2-5,11H,1H3,(H,9,10) | 151.16 | 9.9 | 0.91 | -1.6 | 49.33 | 15.52 | 2 | 2 | -6.116 | -5.494 | -1.646 | 5.494 | 1.646 | 3.57 | 1.924 | 0.8925 | 0.8913721 | 85.8 | 89.05448
Acetazolamide | https://www.drugbank.ca/drugs/DB00819 | N-(5-sulfamoyl-1,3,4-thiadiazol-2-yl)acetamide | 59-66-5 | C4H6N4O3S2 | 4 | 6 | 4 | 3 | 2 | 0 | CC(=O)NC1=NN=C(S1)S(=O)(=O)N | InChI=1S/C4H6N4O3S2/c1-2(9)6-3-7-8-4(12-3)13(5,10)11/h1H3,(H2,5,10,11)(H,6,7,9) | 222.3 | 8.8 | -0.26 | -2.36 | 115.04 | 19.16 | 5 | 2 | -7.045 | -7.01 | -3.358 | 7.01 | 3.358 | 5.184 | 1.826 | 1.296 | 0.4972618 | 93 | 89.0056
Acetic acid | https://www.drugbank.ca/drugs/DB03166 | acetic acid | 64-19-7 | C2H4O2 | 2 | 4 | 2 | 0 | 0 | 0 | CC(=O)O | InChI=1S/C2H4O2/c1-2(3)4/h1H3,(H,3,4) | 60.05 | 4.8 | -0.17 | 1.22 | 37.3 | 5.34 | 2 | 1 | -8.101 | -6.816 | -1.07 | 6.816 | 1.07 | 3.943 | 2.873 | 0.98575 | 0.5320223 | 92 | 88.55172
Acepromazine | https://www.drugbank.ca/drugs/DB01614 | 1-{10-[3-(dimethylamino)propyl]-10H-phenothiazin-2-yl}ethan-1-one | 61-00-7 | C19H22N2OS | 19 | 22 | 2 | 1 | 1 | 0 | CN(C)CCCN1C2=CC=CC=C2SC2=C1C=C(C=C2)C(C)=O | InChI=1S/C19H22N2OS/c1-14(22)15-9-10-19-17(13-15)21(12-6-11-20(2)3)16-7-4-5-8-18(16)23-19/h4-5,7-10,13H,6,11-12H2,1-3H3 | 326.5 | 9.3 | 4.3 | -4.5 | 25.2 | 37.17 | 3 | 0 | -5.389 | -4.924 | -2.529 | 4.924 | 2.529 | 3.7265 | 1.1975 | 0.931625 | 1.366806 |  | 97.73141
Acetylmethadol | https://www.drugbank.ca/drugs/DB01433 | Acetato de 6- (dimetilamino) -4,4-difenilheptan-3-ilo | 509-74-0 | C 23 H 31 NO 2 | 23 | 31 | 1 | 2 | 0 | 0 | CCC (OC (C) = O) C (CC (C) N (C) C) (C1 = CC = CC = C1) C1 = CC = CC = C1 | InChI = 1S / C23H31NO2 / c1-6-22 (26-19 (3) 25) 23 (17-18 (2) 24 (4) 5,20-13-9-7-10-14-20) 21- 15-11-8-12-16-21 / h7-16,18,22H, 6,17H2,1-5H3 | 353.5 | 9.87 | 4.27 | -5.3 | 29.54 | 40.82 | 2 | 0 | -6.333 | -5.163 | -1.485 | 5.163 | 1.485 | 3.324 | 1.839 | 0.831 | 0.9994562 |  | 89.42184
Alphameprodine | https://pubchem.ncbi.nlm.nih.gov/compound/61119#section=Names-and-Identifiers | [(3S,4R)-3-ethyl-1-methyl-4-phenylpiperidin-4-yl] propanoate | 468-51-9 | C17H25NO2 | 17 | 25 | 1 | 2 | 0 | 0 | CCC1CN(CCC1(C2=CC=CC=C2)OC(=O)CC)C | InChI=1S/C17H25NO2/c1-4-14-13-18(3)12-11-17(14,20-16(19)5-2)15-9-7-6-8-10-15/h6-10,14H,4-5,11-13H2,1-3H3/t14-,17+/m0/s1 | 275.4 | 9.1 | 3.46 | -3.1 | 29.54 | 31.7 | 2 | 0 | -6.175 | -5.284 | -1.511 | 5.284 | 1.511 | 3.3975 | 1.8865 | 0.849375 | 0.9548105 |  | 88.74006
Alphaprodine | https://pubchem.ncbi.nlm.nih.gov/compound/6471#section=Names-and-Identifiers | (1,3-dimethyl-4-phenylpiperidin-4-yl) propanoate | 77-20-3 | C16H23NO2 | 16 | 23 | 1 | 2 | 0 | 0 | CCC(=O)OC1(CCN(CC1C)C)C2=CC=CC=C2 | InChI=1S/C16H23NO2/c1-4-15(18)19-16(14-8-6-5-7-9-14)10-11-17(3)12-13(16)2/h5-9,13H,4,10-12H2,1-3H3 | 261.36 | 8.7 | 3.24 | -2.7 | 29.54 | 29.83 | 2 | 0 | -6.166 | -5.302 | -1.501 | 5.302 | 1.501 | 3.4015 | 1.9005 | 0.850375 | 0.9467245 |  | 88.45489
Alprenolol | https://www.drugbank.ca/drugs/DB00866 | 1-[2-(prop-2-en-1-yl)phenoxy]-3-[(propan-2-yl)amino]propan-2-ol | 13655-52-2 | C15H23NO2 | 15 | 23 | 1 | 2 | 0 | 0 | CC(C)NCC(O)COC1=CC=CC=C1CC=C | InChI=1S/C15H23NO2/c1-4-7-13-8-5-6-9-15(13)18-11-14(17)10-16-12(2)3/h4-6,8-9,12,14,16-17H,1,7,10-11H2,2-3H3 | 249.35 | 9.6 | 3.1 | -3.1 | 41.49 | 29.38 | 2 | 3 | -6.035 | -5.694 | -1.455 | 5.694 | 1.455 | 3.5745 | 2.1195 | 0.893625 | 0.8080915 |  | 88.38157
Amantadine | https://www.drugbank.ca/drugs/DB00915 | adamantan-1-amine | 768-94-5 | C10H17N | 10 | 17 | 1 | 0 | 0 | 0 | NC12CC3CC(CC(C3)C1)C2 |  | 151.25 | 10.8 | 2.44 | -3.2 | 26.02 | 17.92 | 1 | 1 | -6.749 | -5.969 | 5.844 | 5.969 | -5.844 | 0.0625 | 5.9065 | 0.015625 | 0.5872767 |  | 92.43162
Aminobenzoic acid | https://www.drugbank.ca/drugs/DB02362 | 4-aminobenzoic acid | 150-13-0 | C7H7NO2 | 7 | 7 | 1 | 2 | 0 | 0 | NC1=CC=C(C=C1)C(O)=O | InChI=1S/C7H7NO2/c8-6-3-1-5(2-4-6)7(9)10/h1-4H,8H2,(H,9,10) | 137,14 | 3.38 | 0.83 | -0.4 | 63.32 | 13.44 | 3 | 2 | -6.315 | -5.922 | -2.122 | 5.922 | 2.122 | 4.022 | 1.9 | 1.0055 | 0.7836842 | 80 | 85.88439
Aminocaproic acid | https://www.drugbank.ca/drugs/DB00513 | 6-aminohexanoic acid | 60-32-2 | C6H13NO2 | 6 | 13 | 1 | 2 | 0 | 0 | NCCCCCC(O)=O | InChI=1S/C6H13NO2/c7-5-3-1-2-4-6(8)9/h1-5,7H2,(H,8,9) | 131.17 | 4.43 | -2.95 | -0.46 | 63.32 | 14.71 | 3 | 2 | -6.941 | -6.178 | -0.508 | 6.178 | 0.508 | 3.343 | 2.835 | 0.83575 | 0.6449735 |  | 86.20486
Aminophylline | [12 empty] | 420.43 | 5 | -3.03 | -0.9 | 69.3 | 16.86 |  |  |  | -5.746 | -1.671 |  |  |  |  | 0.927 | 0.808 | 87 | 85.41981232
Aminophylline | https://www.drugbank.ca/drugs/DB01223 | bis(1,3-dimethyl-2,3,6,7-tetrahydro-1H-purine-2,6-dione); ethane-1,2-diamine | 317-34-0 | C16H24N10O4 | 16 | 24 | 10 | 4 | 0 | 0 | CN1C2=C(C(=O)N(C1=O)C)NC=N2.CN1C2=C(C(=O)N(C1=O)C)NC=N2.C(CN)N CN1C2=C(C(=O)N(C1=O)C)NC=N2.CN1C2=C(C(=O)N(C1=O)C)NC=N2.C(CN)N CN1C2=C(C(=O)N(C1=O)C)NC=N2.CN1C2=C(C(=O)N(C1=O)C)NC=N2.C(CN)N CN1C2=C(C(=O)N(C1=O)C)NC=N2.CN1C2=C(C(=O)N(C1=O)C)NC=N2.C(CN)N CN1C2=C(C(=O)N(C1=O)C)NC=N2.CN1C2=C(C(=O)N(C1=O)C)NC=N2.C(CN)N | InChI=1S/2C7H8N4O2.C2H8N2/c2*1-10-5-4(8-3-9 5)6(12)11(2)7(10)13;3-1-2-4/h2*3H,1-2H3,(H,8,9);1-4H2 | 420.43 | 5 | -3.03 | -0.9 | 69.3 | 16.86 | 3 | 1 | -5.91 | -5.869 | -2.115 | 5.869 | 2.115 | 3.992 | 1.877 | 0.998 | 0.8012786 | 87 | 86.79138
4-Aminohippuric acid | http://www.hmdb.ca/metabolites/HMDB0001867 | 2-[(4-aminophenyl)formamido]acetic acid | 61-78-9 | C9H10N2O3 | 8 | 10 | 2 | 3 | 0 | 0 | NC1=CC=C(C=C1)C(=O)NCC(O)=O | InChI=1S/C9H10N2O3/c10-7-3-1-6(2-4-7)9(14)11-5-8(12)13/h1-4H,5,10H2,(H,11,14)(H,12,13) | 194.19 | 3.64 | -0.89 | -1.8 | 92.42 | 19.13 | 4 | 3 | -6.202 | -6.037 | -2.391 | 6.037 | 2.391 | 4.214 | 1.823 | 1.0535 | 0.7641251 |  | 86.25388
Aminopterin | http://www.hmdb.ca/metabolites/HMDB0001833 | 2-[(4-{[(2,4-diaminopteridin-6-yl)methyl]amino}phenyl)formamido]pentanedioic acid | 54-62-6 | C19H20N8O5 | 19 | 20 | 8 | 5 | 0 | 0 | NC1=NC2=C(N=C(CNC3=CC=C(C=C3)C(=O)NC(CCC(O)=O)C(O)=O)C=N2)C(N)=N1 | InChI=1S/C19H20N8O5/c20-15-14-16(27-19(21)26-15)23-8-11(24-14)7-22-10-3-1-9(2-4-10)17(30)25-12(18(31)32)5-6-13(28)29/h1-4,8,12,22H,5-7H2,(H,25,30)(H,28,29)(H,31,32)(H4,20,21,23,26,27) | 440,4 | 5.5 | 0.25 | -3.6 | 219.33 | 44.13 | 12 | 6 | -5.879 | -5.663 | -2.923 | 5.663 | 2.923 | 4.293 | 1.37 | 1.07325 | 0.9879562 |  | 90.2675
Aminosalicylic Acid | http://www.hmdb.ca/metabolites/HMDB0014378 | 4-amino-2-hydroxybenzoic acid | 65-49-6 | C7H7NO3 | 7 | 7 | 1 | 3 | 0 | 0 | NC1=CC(O)=C(C=C1)C(O)=O | InChI=1S/C7H7NO3/c8-4-1-2-5(7(10)11)6(9)3-4/h1-3,9H,8H2,(H,10,11) | 153.14 | 2.05 | 0.89 | -1.1 | 83.55 | 14.29 | 4 | 3 | -6.06 | -5.978 | -2.062 | 5.978 | 2.062 | 4.02 | 1.958 | 1.005 | 0.7609806 |  | 85.0647
Amitriptyline | https://www.drugbank.ca/drugs/DB00321 | N,N-dimethyl-3-(2-tricyclo[9.4.0.03,8]pentadeca-1(15),3,5,7,11,13-hexaenylidene)propan-1-amine | 50-48-6 | C20H23N | 20 | 23 | 1 | 0 | 0 | 0 | CN(C)CCC=C1C2=CC=CC=C2CCC2=CC=CC=C12 | InChI=1S/C20H23N/c1-21(2)15-7-12-20-18-10-5-3-8-16(18)13-14-17-9-4-6-11-19(17)20/h3-6,8-12H,7,13-15H2,1-2H3 | 277.4 | 9.4 | 4.92 | -4.39 | 3.24 | 33.74 | 1 | 0 | -5.992 | -5.211 | -1.887 | 5.211 | 1.887 | 3.549 | 1.662 | 0.88725 | 1.038207 | 94 | 90.51128
Amobarbital | https://www.drugbank.ca/drugs/DB01351 | 5-ethyl-5-(3-methylbutyl)-1,3-diazinane-2,4,6-trione | 57-43-2 | C11H18N2O3 | 11 | 18 | 2 | 3 | 0 | 0 | CCC1(CCC(C)C)C(=O)NC(=O)NC1=O | InChI=1S/C11H18N2O3/c1-4-11(6-5-7(2)3)8(14)12-10(16)13-9(11)15/h7H,4-6H2,1-3H3,(H2,12,13,14,15,16) | 226.27 | 8 | 2.07 | -2.57 | 75.27 | 23.45 | 3 | 2 | -7.058 | -6.679 | -2.413 | 6.679 | 2.413 | 4.546 | 2.133 | 1.1365 | 0.5752461 |  | 88.81975
Amoxicillin | https://www.drugbank.ca/drugs/DB01351 | (2S,5R,6R)-6-[(2R)-2-amino-2-(4-hydroxyphenyl)acetamido]-3,3-dimethyl-7-oxo-4-thia-1-azabicyclo[3.2.0]heptane-2-carboxylic acid | 57-43-2 | C16H19N3O5S | 16 | 19 | 3 | 5 | 1 | 0 | CC1(C(N2C(S1)C(C2=O)NC(=O)C(C3=CC=C(C=C3)O)N)C(=O)O)C | InChI=1S/C16H19N3O5S/c1-16(2)11(15(23)24)19-13(22)10(14(19)25-16)18-12(21)9(17)7-3-5-8(20)6-4-7/h3-6,9-11,14,20H,17H2,1-2H3,(H,18,21)(H,23,24)/t9-,10-,11+,14-/m1/s1 | 365.4 | 2.4 | 0.87 | -2.6 | 132.96 | 35.52 | 6 | 4 | -6.097 | -5.999 | -1.885 | 5.999 | 1.885 | 3.942 | 2.057 | 0.9855 | 0.7433155 | 94.47 | 85.07047
Ampicillin | http://www.hmdb.ca/metabolites/HMDB0014559 | (2S,5R,6R)-6-[(2R)-2-amino-2-phenylacetamido]-3,3-dimethyl-7-oxo-4-thia-1-azabicyclo[3.2.0]heptane-2-carboxylic acid | 69-53-4 | C16H19N3O4S | 16 | 19 | 3 | 4 | 1 | 0 | CC1(C(N2C(S1)C(C2=O)NC(=O)C(C3=CC=CC=C3)N)C(=O)O)C | InChI=1S/C16H19N3O4S/c1-16(2)11(15(22)23)19-13(21)10(14(19)24-16)18-12(20)9(17)8-6-4-3-5-7-8/h3-7,9-11,14H,17H2,1-2H3,(H,18,20)(H,22,23)/t9-,10-,11+,14-/m1/s1 | 349.4 | 2.7 | 1.35 | -2.8 | 112.73 | 34.54 | 5 | 3 | -6.534 | -6.158 | -1.973 | 6.158 | 1.973 | 4.0655 | 2.0925 | 1.016375 | 0.7011947 | 92.8 | 85.35841
Amphetamine | https://pubchem.ncbi.nlm.nih.gov/compound/3007 | 1-phenylpropan-2-amine | 300-62-9 | C9H13N | 9 | 13 | 1 | 0 | 0 | 0 | CC(N)CC1=CC=CC=C1 | InChI=1S/C9H13N/c1-8(10)7-9-5-3-2-4-6-9/h2-6,8H,7,10H2,1H3 | 135.21 | 9.8 | 1.8 | -1.9 | 26.02 | 16.17 | 1 | 1 | -6.474 | -6.185 | -1.386 | 6.185 | 1.386 | 3.7855 | 2.3995 | 0.946375 | 0.669827 |  | 88.98531
Amphotericin B | https://pubchem.ncbi.nlm.nih.gov/compound/Amphotericin%20B#section=Names-and-Identifiers | 33-(4-amino-3,5-dihydroxy-6-methyloxan-2-yl)oxy-1,3,5,6,9,11,17,37-octahydroxy-15,16,18-trimethyl-13-oxo-14,39-dioxabicyclo[33.3.1]nonatriaconta-19,21,23,25,27,29,31-heptaene-36-carboxylic acid | 1397-89-3 | C47H73NO17 | 47 | 73 | 1 | 17 | 0 | 0 | CC1C=CC=CC=CC=CC=CC=CC=CC(CC2C(C(CC(O2)(CC(CC(C(CCC(CC(CC(=O)OC(C(C1O)C)C)O)O)O)O)O)O)O)C(=O)O)OC3C(C(C(C(O3)C)O)N)O | InChI=1S/C47H73NO17/c1-27-17-15-13-11-9-7-5-6-8-10-12-14-16-18-34(64-46-44(58)41(48)43(57)30(4)63-46)24-38-40(45(59)60)37(54)26-47(61,65-38)25-33(51)22-36(53)35(52)20-19-31(49)21-32(50)23-39(55)62-29(3)28(2)42(27)56/h5-18,27-38,40-44,46,49-54,56-58,61H,19-26,48H2,1-4H3,(H,59,60) | 924.1 | 3.58 | 0.8 | -4 | 319.61 | 99.45 | 17 | 12 | -5.792 | -5.274 | -3.29 | 5.274 | 3.29 | 4.282 | 0.992 | 1.0705 | 1.36996 |  | 97.55507
Anileridine | https://www.drugbank.ca/drugs/DB00913 | ethyl 1-[2-(4-aminophenyl)ethyl]-4-phenylpiperidine-4-carboxylate | 144-14-9 | C22H28N2O2 | 22 | 28 | 2 | 2 | 0 | 0 | CCOC(=O)C1(CCN(CCC2=CC=C(N)C=C2)CC1)C1=CC=CC=C1 | InChI=1S/C22H28N2O2/c1-2-26-21(25)22(19-6-4-3-5-7-19)13-16-24(17-14-22)15-12-18-8-10-20(23)11-9-18/h3-11H,2,12-17,23H2,1H3 | 352.5 | 8.88 | 3.7 | -4.5 | 55.56 | 40.98 | 3 | 1 | -5.361 | -5.109 | -1.551 | 5.109 | 1.551 | 3.33 | 1.779 | 0.8325 | 1.031478 |  | 89.33789
Anisindione | https://www.drugbank.ca/drugs/DB01125 | 2-(4-methoxyphenyl)-2,3-dihydro-1H-indene-1,3-dione | 117-37-3 | C16H12O3 | 16 | 12 | 0 | 3 | 0 | 0 | COC1=CC=C(C=C1)C1C(=O)C2=CC=CC=C2C1=O | InChI=1S/C16H12O3/c1-19-11-8-6-10(7-9-11)14-15(17)12-4-2-3-5-13(12)16(14)18/h2-9,14H,1H3 | 252.26 | 4.1 | 2.88 | -4.3 | 43.37 | 26.3 | 3 | 0 | -6.26 | -5.604 | -3.344 | 5.604 | 3.344 | 4.474 | 1.13 | 1.1185 | 1.117699 |  | 92.77099
Antazoline | http://www.hmdb.ca/metabolites/HMDB0015689 | N-benzyl-N-(4,5-dihydro-1H-imidazol-2-ylmethyl)aniline | 91-75-8 | C17H19N3 | 17 | 19 | 3 | 0 | 0 | 0 | C(N(CC1=CC=CC=C1)C1=CC=CC=C1)C1=NCCN1 | InChI=1S/C17H19N3/c1-3-7-15(8-4-1)13-20(14-17-18-11-12-19-17)16-9-5-2-6-10-16/h1-10H,11-14H2,(H,18,19) | 265.35 | 10 | 3.22 | -3.4 | 27.63 | 30.11 | 3 | 1 | -5.335 | -5.223 | -1.648 | 5.223 | 1.648 | 3.4355 | 1.7875 | 0.858875 | 0.9970629 |  | 89.84608
Antipyrine | http://www.hmdb.ca/metabolites/HMDB0015503 | 1,5-dimethyl-2-phenyl-2,3-dihydro-1H-pyrazol-3-one | 60-80-0 | C11H12N2O | 11 | 13 | 2 | 1 | 0 | 0 | CN1N(C(=O)C=C1C)C1=CC=CC=C1 | InChI=1S/C11H12N2O/c1-9-8-11(14)13(12(9)2)10-6-4-3-5-7-10/h3-8H,1-2H3 | 188.33 | 2.2 | 0.38 | -0.6 | 23.55 | 20.4 | 2 | 0 | -5.635 | -5.313 | -1.894 | 5.313 | 1.894 | 3.6035 | 1.7095 | 0.900875 | 0.9934191 | 95.7 | 86.25208
Apomorphine | https://www.drugbank.ca/drugs/DB00714 | (9R)-10-methyl-10-azatetracyclo[7.7.1.0²,⁷.0¹³,¹⁷]heptadeca-1(16),2(7),3,5,13(17),14-hexaene-3,4-diol | 58-00-4 | C17H17NO2 | 17 | 17 | 1 | 2 | 0 | 0 | CN1CCC2=C3C1CC4=C(C3=CC=C2)C(=C(C=C4)O)O | InChI=1S/C17H17NO2/c1-18-8-7-10-3-2-4-12-15(10)13(18)9-11-5-6-14(19)17(20)16(11)12/h2-6,13,19-20H,7-9H2,1H3/t13-/m1/s1 | 267.32 | 7 | 3.1 | -2.7 | 43.7 | 29.7 | 3 | 2 | -5.519 | -5.239 | -2.01 | 5.239 | 2.01 | 3.6245 | 1.6145 | 0.906125 | 1.04537 |  | 89.63191
Aprobarbital | https://www.drugbank.ca/drugs/DB01352 | 5-(prop-2-en-1-yl)-5-(propan-2-yl)-1,3-diazinane-2,4,6-trione | 77-02-1 | C10H14N2O3 | 10 | 14 | 2 | 3 | 0 | 0 | CC(C)C1(C(=O)NC(=O)NC1=O)CC=C | InChI=1S/C10H14N2O3/c1-4-5-10(6(2)3)7(13)11-9(15)12-8(10)14/h4,6H,1,5H2,2-3H3,(H2,11,12,13,14,15) | 210.23 | 7.8 | 1.15 | -1.6 | 75.27 | 20.5 | 3 | 2 | -6.951 | -6.689 | -2.459 | 6.689 | 2.459 | 4.574 | 2.115 | 1.1435 | 0.5735225 |  | 88.70885
Arecoline | https://www.drugbank.ca/drugs/DB04365 | methyl 1-methyl-1,2,5,6-tetrahydropyridine-3-carboxylate | 63-75-2 | C8H13NO2 | 8 | 13 | 1 | 2 | 0 | 0 | COC(=O)C1=CCCN(C)C1 | InChI=1S/C8H13NO2/c1-9-5-3-4-7(6-9)8(10)11-2/h4H,3,5-6H2,1-2H3 | 155.19 | 7.6 | 0.35 | 0.81 | 29.54 | 17.1 | 2 | 0 | -6.32 | -5.358 | -2.302 | 5.358 | 2.302 | 3.83 | 1.528 | 0.9575 | 1.037304 | 96.97 | 90.57813
Ascorbic Acid | https://www.drugbank.ca/drugs/DB00126 | (5R)-5-[(1S)-1,2-dihydroxyethyl]-3,4-dihydroxy-2,5-dihydrofuran-2-one | 50-81-7 | C6H8O6 | 6 | 8 | 0 | 6 | 0 | 0 | C(C(C1C(=C(C(=O)O1)O)O)O)O | InChI=1S/C6H8O6/c7-1-2(8)5-3(9)4(10)6(11)12-5/h2,5,7-10H,1H2/t2-,5+/m0/s1 | 176.12 | 4.7 | -1.85 | 0.14 | 107.22 | 14.93 | 5 | 4 | -6.409 | -5.9 | -2.042 | 5.9 | 2.042 | 3.971 | 1.929 | 0.99275 | 0.7851218 | 82.9 | 86.49249
Ascorbic Acid | [12 empty] | 176.12 | 4.7 | -1.85 | 0.14 | 107.22 | 14.93 |  |  | -6.409 | -5.9 | -2.042 | 5.9 | 2.042 | 3.971 | 1.929 | 0.99275 | 0.7851218 | 82.9 | 86.49249
Aspirine | https://pubchem.ncbi.nlm.nih.gov/compound/2244#section=Names-and-Identifiers | 2-acetyloxybenzoic acid | 50-78-2 | C9H8O4 | 8 | 8 | 0 | 4 | 0 | 0 | CC(=O)OC1=CC=CC=C1C(=O)O | InChI=1S/C9H8O4/c1-6(10)13-8-5-3-2-4-7(8)9(11)12/h2-5H,1H3,(H,11,12) | 180.16 | 3.5 | 1.8 | -2.1 | 63.6 | 17.1 | 3 | 1 | -6.654 | -6.587 | -2.796 | 6.587 | 2.796 | 4.6915 | 1.8955 | 1.172875 | 0.6089422 | 77.91 | 86.20336
Aspirine | [12 empty] | 180.16 | 3.5 | 1.8 | -2.1 | 63.6 | 17.1 |  |  | -6.654 | -6.587 | -2.796 | 6.587 | 2.796 | 4.6915 | 1.8955 | 1.172875 | 0.6089422 | 77.91 | 86.20336
Atropine | https://pubchem.ncbi.nlm.nih.gov/compound/174174#section=IUPAC-Name | [(1S,5R)-8-methyl-8-azabicyclo[3.2.1]octan-3-yl] 3-hydroxy-2-phenylpropanoate | 51-55-8 | C17H23NO3 | 17 | 23 | 1 | 3 | 0 | 0 | CN1C2CCC1CC(C2)OC(=O)C(CO)C3=CC=CC=C3 | InChI=1S/C17H23NO3/c1-18-13-7-8-14(18)10-15(9-13)21-17(20)16(11-19)12-5-3-2-4-6-12/h2-6,13-16,19H,7-11H2,1H3/t13-,14+,15?,16? | 289.4 | 9.7 | 1.83 | -2.12 | 49.77 | 31.28 | 3 | 1 | -6.329 | -5.466 | -1.712 | 5.466 | 1.712 | 3.589 | 1.877 | 0.89725 | 0.9086308 | 92 | 89.16378
Barbital | https://pubchem.ncbi.nlm.nih.gov/compound/2294#section=IUPAC-Name | 5,5-diethyl-1,3-diazinane-2,4,6-trione | 57-44-3 | C8H12N2O3 | 8 | 12 | 2 | 3 | 0 | 0 | CCC1(C(=O)NC(=O)NC1=O)CC | InChI=1S/C8H12N2O3/c1-3-8(4-2)5(11)9-7(13)10-6(8)12/h3-4H2,1-2H3,(H2,9,10,11,12,13) | 184.19 | 7.8 | 0.65 | -1.37 | 75.27 | 17.59 | 3 | 2 | -7.083 | -6.699 | -2.427 | 6.699 | 2.427 | 4.563 | 2.136 | 1.14075 | 0.5704588 |  | 88.74403
barbituric acid | https://pubchem.ncbi.nlm.nih.gov/compound/6211#section=Names-and-Identifiers | 1,3-diazinane-2,4,6-trione | 67-52-7 | C4H4N2O3 | 4 | 4 | 2 | 3 | 0 | 0 | C1C(=O)NC(=O)NC1=O | InChI=1S/C4H4N2O3/c7-2-1-3(8)6-4(9)5-2/h1H2,(H2,5,6,7,8,9) | 128.08 | 4 | -1.47 | -1.5 | 82.25 | 10.28 | 5 | 3 | -7.482 | -6.967 | -2.652 | 6.967 | 2.652 | 4.8095 | 2.1575 | 1.202375 | 0.5076477 | 97.7 | 87.14108
Bemegride | https://www.drugbank.ca/drugs/DB13740 | 4-ethyl-4-methylpiperidine-2,6-dione | 64-65-3 | C8H13NO2 | 8 | 13 | 1 | 2 | 0 | 0 | CCC1(C)CC(=O)NC(=O)C1 | InChI=1S/C8H13NO2/c1-3-8(2)4-6(10)9-7(11)5-8/h3-5H2,1-2H3,(H,9,10,11) | 155.19 | 11.2 | 0.44 | -0.79 | 46.17 | 16.22 | 2 | 1 | -6.72 | -6.491 | -1.943 | 6.491 | 1.943 | 4.217 | 2.274 | 1.05425 | 0.6119173 |  | 90.32092
Benzilic Acid | https://pubchem.ncbi.nlm.nih.gov/compound/6463 | 2-hydroxy-2,2-diphenylacetic acid | 76-93-7 | C14H12O3 | 14 | 12 | 0 | 3 | 0 | 0 | C1=CC=C(C=C1)C(C2=CC=CC=C2)(C(=O)O)O | InChI=1S/C14H12O3/c15-13(16)14(17,11-7-3-1-4-8-11)12-9-5-2-6-10-12/h1-10,17H,(H,15,16 | 228.24 | 3 | 2.3 |  | 35.53 | 24.92 | 3 | 2 | -6.899 | -6.248 | -2.04 | 6.248 | 2.04 | 4.144 | 2.104 | 1.036 | 0.6787072 | 95 | 85.61646
Benzocaine | http://www.hmdb.ca/metabolites/HMDB0004992 | ethyl 4-aminobenzoate | 94-09-7 | C9H11NO2 | 9 | 11 | 1 | 2 | 0 | 0 | CCOC(=O)C1=CC=C(N)C=C1 | InChI=1S/C9H11NO2/c1-2-12-9(11)7-3-5-8(10)6-4-7/h3-6H,2,10H2,1H3 | 165.1891 | 2.8 | 1.86 | -1.8 | 52.32 | 17.46 | 2 | 1 | -6.086 | -5.826 | -1.973 | 5.826 | 1.973 | 3.8995 | 1.9265 | 0.974875 | 0.8046976 |  | 85.45734
Benzylpenicillin | https://www.drugbank.ca/drugs/DB01053 | (2S,5R,6R)-3,3-dimethyl-7-oxo-6-(2-phenylacetamido)-4-thia-1-azabicyclo[3.2.0]heptane-2-carboxylic acid | 61-33-6 | C16H18N2O4S | 16 | 18 | 2 | 4 | 1 | 0 | CC1(C(N2C(S1)C(C2=O)NC(=O)CC3=CC=CC=C3)C(=O)O)C | InChI=1S/C16H18N2O4S/c1-16(2)12(15(21)22)18-13(20)11(14(18)23-16)17-10(19)8-9-6-4-3-5-7-9/h3-7,11-12,14H,8H2,1-2H3,(H,17,19)(H,21,22)/t11-,12+,14-/m1/s1 | 334.39 | 2.74 | 1.83 | -3.1 | 86.71 | 33.54 | 4 | 2 | -6.389 | -6.081 | -1.846 | 6.081 | 1.846 | 3.9635 | 2.1175 | 0.990875 | 0.7170012 | 79.6 | 85.25636
Benzoic acid | http://www.hmdb.ca/metabolites/HMDB0001870 | benzoic acid | 65-85-0 | C7H6O2 | 7 | 6 | 0 | 2 | 0 | 0 | OC(=O)C1=CC=CC=C1 | InChI=1S/C7H6O2/c8-7(9)6-4-2-1-3-5-6/h1-5H,(H,8,9) | 122.123 | 4.2 | 1.87 | -1.2 | 37.3 | 11.97 | 2 | 1 | -7.148 | -6.661 | -2.706 | 6.661 | 2.706 | 4.6835 | 1.9775 | 1.170875 | 0.5857143 | 85 | 86.65577
benznidazole | https://www.drugbank.ca/drugs/DB11989 | N-benzyl-2-(2-nitro-1H-imidazol-1-yl)acetamide | 22994-85-0 | C12H12N4O3 | 12 | 12 | 4 | 3 | 0 | 0 | C1=CC=C(C=C1)CNC(=O)CN2C=CN=C2[N+](=O)[O-] | InChI=1S/C12H12N4O3/c17-11(14-8-10-4-2-1-3-5-10)9-15-7-6-13-12(15)16(18)19/h1-7H,8-9H2,(H,14,17) | 260.25 | 13.68 | 0.92 | -2.8 | 90.06 | 24.96 | 4 | 1 | -6.691 | -6.526 | -3.669 | 6.526 | 3.669 | 5.0975 | 1.4285 | 1.274375 | 0.6659083 |  | 91.90369
Benzfetamine | http://www.hmdb.ca/metabolites/HMDB0015003 | benzyl(methyl)[(2S)-1-phenylpropan-2-yl]amine | 0156-08-01 | C17H21N | 17 | 21 | 1 | 0 | 0 | 0 | C1=CC=C(C=C1)CNC(=O)CN2C=CN=C2[N+](=O)[O-] |  | 239.5 | 6.6 | 1.87 | -1.55 | 37.3 | 11.9 | 2 | 1 | -6.695 | -6.528 | -3.674 | 6.528 | 3.674 | 5.101 | 1.427 | 1.27525 | 0.6653819 |  | 88.158
Benzylamine | http://www.hmdb.ca/metabolites/HMDB0033871 | phenylmethanamine | 100-46-9 | C7H9N | 7 | 9 | 1 | 0 | 0 | 0 | NCC1=CC=CC=C1 | InChI=1S/C7H9N/c8-6-7-4-2-1-3-5-7/h1-5H,6,8H2 | 107.15 | 9.3 | 1.09 | -1 | 26.02 | 12.32 | 1 | 1 | -6.502 | -6.131 | -1.347 | 6.131 | 1.347 | 3.739 | 2.392 | 0.93475 | 0.6816472 | 95 | 88.60452
Benzquinamide | http://www.hmdb.ca/metabolites/HMDB0014905 | 3-(diethylcarbamoyl)-9,10-dimethoxy-1H,2H,3H,4H,6H,7H,11bH-pyrido[2,1-a]isoquinolin-2-yl acetate | 63-12-7 | C22H32N2O5 | 22 | 32 | 2 | 5 | 0 | 0 | CCN(CC)C(=O)C1CN2CCC3=CC(OC)=C(OC)C=C3C2CC1OC(C)=O | InChI=1S/C22H32N2O5/c1-6-23(7-2)22(26)17-13-24-9-8-15-10-20(27-4)21(28-5)11-16(15)18(24)12-19(17)29-14(3)25/h10-11,17-19H,6-9,12-13H2,1-5H3 | 404.5 | 5.9 | 1.7 | -2.9 | 68.31 | 45.27 | 5 | 0 | -5.642 | -5.328 | -1.38 | 5.328 | 1.38 | 3.354 | 1.974 | 0.8385 | 0.9235056 |  | 86.60119
Betahistine | http://www.hmdb.ca/metabolites/HMDB0015644 | N-methyl-2-pyridin-2-ylethanamine | 5638-76-6 | C8H12N2 | 8 | 12 | 2 | 0 | 0 | 0 | CNCCC1=CC=CC=N1 | InChI=1S/C8H12N2/c1-9-7-5-8-4-2-3-6-10-8/h2-4,6,9H,5,7H2,1H3 | 136.19 | 10.1 | 0.68 | -0.44 | 24.92 | 15.85 | 2 | 1 | -6.197 | -5.613 | -1.72 | 5.613 | 1.72 | 3.6665 | 1.9465 | 0.916625 | 0.8562805 |  | 89.12985
Betanidine | https://pubchem.ncbi.nlm.nih.gov/compound/2368#section=InChI-Key | 1-benzyl-2,3-dimethylguanidine | 55-73-2 | C10H15N3 | 10 | 15 | 3 | 0 | 0 | 0 | CNC(=NC)NCC1=CC=CC=C1 | InChI=1S/C18H16N2O8/c21-14-6-9-5-13(18(27)28)20(12(9)7-15(14)22)2-1-8-3-10(16(23)24)19-11(4-8)17(25)26/h1-3,6-7,11,13H,4-5H2,(H5,21,22,23,24,25,26,27,28) | 177.25 | 10.6 | 0.49 | -2 | 36.42 | 20.43 | 3 | 2 | -5.681 | -5.099 | -1.749 | 5.099 | 1.749 | 3.424 | 1.675 | 0.856 | 1.067463 |  | 91.12351
Ethyl biscoumacetate | https://www.drugbank.ca/drugs/DB08794 | ethyl 2,2-bis(4-hydroxy-2-oxo-2H-chromen-3-yl)acetate | 548-00-5 | C22H16O8 | 22 | 16 | 0 | 8 | 0 | 0 | CCOC(=O)C(C1=C(O)C2=CC=CC=C2OC1=O)C1=C(O)C2=CC=CC=C2OC1=O | InChI=1S/C22H16O8/c1-2-28-20(25)15(16-18(23)11-7-3-5-9-13(11)29-21(16)26)17-19(24)12-8-4-6-10-14(12)30-22(17)27/h3-10,15,23-24H,2H2,1H3 | 408.4 | 3.1 | 2.18 | -3.8 | 119.36 | 39.98 | 8 | 2 | -6.34 | -6.251 | -3.125 | 6.251 | 3.125 | 4.688 | 1.563 | 1.172 | 0.7396033 |  | 86.54027
Brucine | https://pubchem.ncbi.nlm.nih.gov/compound/442021#section=Isomeric-SMILES | (4aR,5aS,8aR,13aS,15aS,15bR)-10,11-dimethoxy-4a,5,5a,7,8,13a,15,15a,15b,16-decahydro-2H-4,6-methanoindolo[3,2,1-ij]oxepino[2,3,4-de]pyrrolo[2,3-h]quinolin-14-one | 357-57-3 | C23H26N2O4 | 23 | 26 | 2 | 4 | 0 | 0 | COC1=C(C=C2C(=C1)C34CCN5C3CC6C7C4N2C(=O)CC7OCC=C6C5)OC | InChI=1S/C23H26N2O4/c1-27-16-8-14-15(9-17(16)28-2)25-20(26)10-18-21-13-7-19-23(14,22(21)25)4-5-24(19)11-12(13)3-6-29-18/h3,8-9,13,18-19,21-22H,4-7,10-11H2,1-2H3/t13-,18-,19-,21-,22-,23+/m0/s1 | 394.5 | 8 | 1 |  | 51.2 |  | 5 | 0 | -5.381 | -4.885 | -1.363 | 4.885 | 1.363 | 3.124 | 1.761 | 0.781 | 1.100511 | 98.4 | 89.08152
Bupivacaine | https://pubchem.ncbi.nlm.nih.gov/compound/2474 | 1-butyl-N-(2,6-dimethylphenyl)piperidine-2-carboxamide | 38396-39-3 | C18H28N2O | 18 | 28 | 2 | 1 | 0 | 0 | CCCCN1CCCCC1C(=O)NC1=C(C)C=CC=C1C | InChI=1S/C18H28N2O/c1-4-5-12-20-13-7-6-11-16(20)18(21)19-17-14(2)9-8-10-15(17)3/h8-10,16H,4-7,11-13H2,1-3H3,(H,19,21) | 288.4 | 8.1 | 3.6 | -3.5 | 32.4 | 34.19 | 2 | 1 | -5.805 | -5.294 | -1.399 | 5.294 | 1.399 | 3.3465 | 1.9475 | 0.836625 | 0.9379974 |  | 87.87748
Butabarbital | https://www.drugbank.ca/drugs/DB00237 | 5-(butan-2-yl)-5-ethyl-1,3-diazinane-2,4,6-trione | 125-40-6 | C10H16N2O3 | 10 | 16 | 2 | 3 | 0 | 0 | CCC(C)C1(CC)C(=O)NC(=O)NC1=O | InChI=1S/C10H16N2O3/c1-4-6(3)10(5-2)7(13)11-9(15)12-8(10)14/h6H,4-5H2,1-3H3,(H2,11,12,13,14,15) | 212.25 | 7.9 | 1.5 | -2.2 | 75.27 | 21.41 | 3 | 2 | -7.043 | -6.681 | -2.444 | 6.681 | 2.444 | 4.5625 | 2.1185 | 1.140625 | 0.5752891 |  | 88.75501
Butylparaben | https://www.drugbank.ca/drugs/DB14084 | butyl 4-hydroxybenzoate | 94-26-8 | C11H14O3 | 11 | 14 | 0 | 3 | 0 | 0 | CCCCOC(=O)C1=CC=C(O)C=C1 | InChI=1S/C11H14O3/c1-2-3-8-14-11(13)9-4-6-10(12)7-5-9/h4-7,12H,2-3,8H2,1H3 | 194.23 | 8.4 | 3.57 | -2.6 | 46.53 | 21.45 | 2 | 1 | -6.338 | -6.283 | -2.25 | 6.283 | 2.25 | 4.2665 | 2.0165 | 1.066625 | 0.6777833 |  | 88.56957
Capreomycin | https://pubchem.ncbi.nlm.nih.gov/compound/Capreomycin#section=Names-and-Identifiers | (3S)-3,6-diamino-N-{[(2S,5S,8E,11S,15S)-15-amino-11-[(4R)-2-amino-3,4,5,6-tetrahydropyrimidin-4-yl]-8-[(carbamoylamino)methylidene]-2-(hydroxymethyl)-3,6,9,12,16-pentaoxo-1,4,7,10,13-pentaazacyclohexadecan-5-yl]methyl}hexanamide; (3S)-3,6-diamino-N-{[(2S,5S,8E,11S,15S)-15-amino-11-[(4R)-2-amino-3,4,5,6-tetrahydropyrimidin-4-yl]-8-[(carbamoylamino)methylidene]-2-methyl-3,6,9,12,16-pentaoxo-1,4,7,10,13-pentaazacyclohexadecan-5-yl]methyl}hexanamide | 11003-38-6 | C50H88N28O15 | 50 | 88 | 28 | 15 | 0 | 0 | CC1C(=O)NC(C(=O)NC(=CNC(=O)N)C(=O)NC(C(=O)NCC(C(=O)N1)N)C2CCNC(=N2)N)CNC(=O)CC(CCCN)N.C1CNC(=NC1C2C(=O)NCC(C(=O)NC(C(=O)NC(C(=O)NC(=CNC(=O)N)C(=O)N2)CNC(=O)CC(CCCN)N)CO)N)N | InChI=1S/C25H44N14O8.C25H44N14O7/c26-4-1-2-11(27)6-17(41)32-8-14-20(43)35-15(9-34-25(30)47)21(44)39-18(13-3-5-31-24(29)38-13)23(46)33-7-12(28)19(42)37-16(10-40)22(45)36-14;1-11-19(41)36-15(9-32-17(40)7-12(27)3-2-5-26)21(43)37-16(10-34-25(30)46)22(44)39-18(14-4-6-31-24(29)38-14)23(45)33-8-13(28)20(42)35-11/h9,11-14,16,18,40H,1-8,10,26-28H2,(H,32,41)(H,33,46)(H,35,43)(H,36,45)(H,37,42)(H,39,44)(H3,29,31,38)(H3,30,34,47);10-15,18H,2-9,26-28H2,1H3,(H,32,40)(H,33,45)(H,35,42)(H,36,41)(H,37,43)(H,39,44)(H3,29,31,38)(H3,30,34,46)/b15-9+;16-10+/t11-,12-,13+,14-,16-,18-;11-,12-,13-,14+,15-,18-/m00/s1 | 1321.4 | 10.62 | -9.609 |  | 378.42 | 66.56 | 14 | 14 | -5.663 | -5.529 | -2.256 | 5.529 | 2.256 | 3.8925 | 1.6365 | 0.973125 | 0.9494348 |  | 91.05488
Carbachol | http://www.hmdb.ca/metabolites/HMDB0014555 | 2-(trimethylazaniumyl)ethyl carbamate | 51-83-2 | C6H15N2O2 | 6 | 15 | 2 | 2 | 0 | 0 | C[N+](C)(C)CCOC(N)=O | InChI=1S/C6H14N2O2/c1-8(2,3)4-5-10-6(7)9/h4-5H2,1-3H3,(H-,7,9)/p+1 | 182.65 | 4.8 | -3.78 | -2.4 | 53.32 | 16.08 | 1 | 1 | -6.755 | -6.248 | 1.892 | 6.248 | -1.892 | 2.178 | 4.07 | 0.5445 | 0.5923833 |  | 87.9791
Carbenicillin | https://pubchem.ncbi.nlm.nih.gov/compound/20824#section=Molecular-Formula | (2S,5R,6R)-6-[(2-carboxy-2-phenylacetyl)amino]-3,3-dimethyl-7-oxo-4-thia-1-azabicyclo[3.2.0]heptane-2-carboxylic acid | 4697-36-3 | C17H18N2O6S | 17 | 18 | 2 | 6 | 1 | 0 | CC1(C(N2C(S1)C(C2=O)NC(=O)C(C3=CC=CC=C3)C(=O)O)C(=O)O)C | InChI=1S/C17H18N2O6S/c1-17(2)11(16(24)25)19-13(21)10(14(19)26-17)18-12(20)9(15(22)23)8-6-4-3-5-7-8/h3-7,9-11,14H,1-2H3,(H,18,20)(H,22,23)(H,24,25)/t9?,10-,11+,14-/m1/s1 | 378.4 | 3.11 | 1.13 | -3 | 124.01 | 36.39 | 6 | 3 | -6.66 | -6.451 | -2.139 | 6.451 | 2.139 | 4.295 | 2.156 | 1.07375 | 0.6273191 |  | 85.93346
Carbenoxolone | https://pubchem.ncbi.nlm.nih.gov/compound/636403#section=Names-and-Identifiers | (2S,4aS,6aR,6aS,6bR,8aR,10S,12aS,14bR)-10-(3-carboxypropanoyloxy)-2,4a,6a,6b,9,9,12a-heptamethyl-13-oxo-3,4,5,6,6a,7,8,8a,10,11,12,14b-dodecahydro-1H-picene-2-carboxylic acid | 5697-56-3 | C34H50O7 | 34 | 50 | 0 | 7 | 0 | 0 | CC1(C2CCC3(C(C2(CCC1OC(=O)CCC(=O)O)C)C(=O)C=C4C3(CCC5(C4CC(CC5)(C)C(=O)O)C)C)C)C | InChI=1S/C34H50O7/c1-29(2)23-10-13-34(7)27(32(23,5)12-11-24(29)41-26(38)9-8-25(36)37)22(35)18-20-21-19-31(4,28(39)40)15-14-30(21,3)16-17-33(20,34)6/h18,21,23-24,27H,8-17,19H2,1-7H3,(H,36,37)(H,39,40)/t21-,23-,24-,27+,30+,31-,32-,33+,34+/m0/s1 | 570.8 | 6.7 | 6.4 | -5.9 | 117.97 | 64.99 | 7 | 2 | -6.376 | -5.779 | -2.333 | 5.779 | 2.333 | 4.056 | 1.723 | 1.014 | 0.8543239 |  | 88.29444
Cephalexin | http://www.hmdb.ca/metabolites/HMDB0014707 | (6R,7R)-7-[(2R)-2-amino-2-phenylacetamido]-3-methyl-8-oxo-5-thia-1-azabicyclo[4.2.0]oct-2-ene-2-carboxylic acid | 15686-71-2 | C16H17N3O4S | 16 | 17 | 3 | 4 | 1 | 0 | CC1=C(N2C(C(C2=O)NC(=O)C(C3=CC=CC=C3)N)SC1)C(=O)O | InChI=1S/C16H17N3O4S/c1-8-7-24-15-11(14(21)19(15)12(8)16(22)23)18-13(20)10(17)9-5-3-2-4-6-9/h2-6,10-11,15H,7,17H2,1H3,(H,18,20)(H,22,23)/t10-,11-,15-/m1/s1 | 347.4 | 3.6 | 0.6 | -3.1 | 112.73 | 32.52 | 5 | 3 | -6.043 | -5.914 | -2.024 | 5.914 | 2.024 | 3.969 | 1.945 | 0.99225 | 0.7791774 | 76.9 | 85.87615
Cephaloglycin | http://www.hmdb.ca/metabolites/HMDB0014827 | (6R,7R)-3-[(acetyloxy)methyl]-7-[(2R)-2-amino-2-phenylacetamido]-8-oxo-5-thia-1-azabicyclo[4.2.0]oct-2-ene-2-carboxylic acid | 612516 | C18H19N3O6S | 18 | 19 | 3 | 6 | 1 | 0 | CC(=O)OCC1=C(N2C(C(C2=O)NC(=O)C(C3=CC=CC=C3)N)SC1)C(=O)O | InChI=1S/C18H19N3O6S/c1-9(22)27-7-11-8-28-17-13(16(24)21(17)14(11)18(25)26)20-15(23)12(19)10-5-3-2-4-6-10/h2-6,12-13,17H,7-8,19H2,1H3,(H,20,23)(H,25,26)/t12-,13-,17-/m1/s1 | 405.4 | 2.5 | -0.3 | -3.4 | 139.03 | 37.64 | 6 | 3 | -6.267 | -6.071 | -2.858 | 6.071 | 2.858 | 4.4645 | 1.6065 | 1.116125 | 0.7891379 |  | 86.31997
Cephaloridine | https://pubchem.ncbi.nlm.nih.gov/compound/5773 | 1-{[(6R,7R)-2-carboxylato-7-{[1-hydroxy-2-(thiophen-2-yl)ethylidene]amino}-8-oxo-5-thia-1-azabicyclo[4.2.0]oct-2-en-3-yl]methyl}pyridin-1-ium | 50-59-9 | C19H17N3O4S2 | 19 | 17 | 3 | 4 | 2 | 0 | C1C(=C(N2C(S1)C(C2=O)NC(=O)CC3=CC=CS3)C(=O)[O-])C[N+]4=CC=CC=C4 | InChI=1S/C19H17N3O4S2/c23-14(9-13-5-4-8-27-13)20-15-17(24)22-16(19(25)26)12(11-28-18(15)22)10-21-6-2-1-3-7-21/h1-8,15,18H,9-11H2,(H-,20,23,25,26)/t15-,18-/m1/s1 | 415.5 | 3.4 | 1.9 | -4.8 | 96.91 | 41.49 | 6 | 1 | -5.582 | -5.31 | -3.426 | 5.31 | 3.426 | 4.368 | 0.942 | 1.092 | 1.397028 |  | 98.57707
Cephalothin | https://www.drugbank.ca/drugs/DB00456 | (6R,7R)-3-[(acetyloxy)methyl]-8-oxo-7-[2-(thiophen-2-yl)acetamido]-5-thia-1-azabicyclo[4.2.0]oct-2-ene-2-carboxylic acid | 153-61-7 | C16H16N2O6S2 | 16 | 16 | 2 | 6 | 2 | 0 | CC(=O)OCC1=C(N2C(C(C2=O)NC(=O)CC3=CC=CS3)SC1)C(=O)O | InChI=1S/C16H16N2O6S2/c1-8(19)24-6-9-7-26-15-12(14(21)18(15)13(9)16(22)23)17-11(20)5-10-3-2-4-25-10/h2-4,12,15H,5-7H2,1H3,(H,17,20)(H,22,23)/t12-,15-/m1/s1 | 396.4 | 2.4 | -0.41 | -3.9 | 113.01 | 37.22 | 5 | 2 | -6.265 | -6.109 | -2.801 | 6.109 | 2.801 | 4.455 | 1.654 | 1.11375 | 0.769347 | 92 | 86.0603
Cephapirin | https://pubchem.ncbi.nlm.nih.gov/compound/30699 | (6R,7R)-3-[(acetyloxy)methyl]-8-oxo-7-[2-(pyridin-4-ylsulfanyl)acetamido]-5-thia-1-azabicyclo[4.2.0]oct-2-ene-2-carboxylic acid | 21593-23-7 | C17H17N3O6S2 | 17 | 17 | 3 | 6 | 2 | 0 | CC(=O)OCC1=C(N2C(C(C2=O)NC(=O)CSC3=CC=NC=C3)SC1)C(=O)O | InChI=1S/C17H17N3O6S2/c1-9(21)26-6-10-7-28-16-13(15(23)20(16)14(10)17(24)25)19-12(22)8-27-11-2-4-18-5-3-11/h2-5,13,16H,6-8H2,1H3,(H,19,22)(H,24,25)/t13-,16-/m1/s1 | 423.5 | 2.15 | -0.1 | -3.4 | 125.9 | 40.63 | 9 | 2 | -6.35 | -6.255 | -2.889 | 6.255 | 2.889 | 4.572 | 1.683 | 1.143 | 0.721331 | 82.5 | 85.7293
Cephapirin | [12 empty] | 423.5 | 2.15 | -0.1 | -3.4 | 125.9 | 40.63 |  |  | -6.35 | -6.255 | -2.889 | 6.255 | 2.889 | 4.572 | 1.683 | 1.143 | 0.721331 | 82.5 | 85.7293
Cefazolin | https://pubchem.ncbi.nlm.nih.gov/compound/33255 | (6R,7R)-3-[(5-methyl-1,3,4-thiadiazol-2-yl)sulfanylmethyl]-8-oxo-7-[[2-(tetrazol-1-yl)acetyl]amino]-5-thia-1-azabicyclo[4.2.0]oct-2-ene-2-carboxylic acid | 25953-19-9 | C14H14N8O4S3 | 14 | 14 | 8 | 4 | 3 | 0 | CC1=NN=C(S1)SCC2=C(N3C(C(C3=O)NC(=O)CN4C=NN=N4)SC2)C(=O)O | InChI=1S/C14H14N8O4S3/c1-6-17-18-14(29-6)28-4-7-3-27-12-9(11(24)22(12)10(7)13(25)26)16-8(23)2-21-5-15-19-20-21/h5,9,12H,2-4H2,1H3,(H,16,23)(H,25,26)/t9-,12-/m1/s1 | 454.5 | 2.3 | -0.58 | -3 | 156.09 | 41.44 | 9 | 2 | -6.418 | -6.126 | -2.967 | 6.126 | 2.967 | 4.5465 | 1.5795 | 1.136625 | 0.7766698 | 93.9 | 86.24329
Cephradine | https://pubchem.ncbi.nlm.nih.gov/compound/38103#section=Names-and-Identifiers | (6R,7R)-7-[[(2R)-2-amino-2-cyclohexa-1,4-dien-1-ylacetyl]amino]-3-methyl-8-oxo-5-thia-1-azabicyclo[4.2.0]oct-2-ene-2-carboxylic acid | 38821-53-3 | C16H19N3O4S | 16 | 19 | 3 | 4 | 1 | 0 | CC1=C(N2C(C(C2=O)NC(=O)C(C3=CCC=CC3)N)SC1)C(=O)O | InChI=1S/C16H19N3O4S/c1-8-7-24-15-11(14(21)19(15)12(8)16(22)23)18-13(20)10(17)9-5-3-2-4-6-9/h2-3,6,10-11,15H,4-5,7,17H2,1H3,(H,18,20)(H,22,23)/t10-,11-,15-/m1/s1 | 349.4 | 2.6 | 0.7 | -2.6 | 112.73 | 33.19 | 5 | 3 | -6.077 | -5.82 | -2.612 | 5.82 | 2.612 | 4.216 | 1.604 | 1.054 | 0.8678304 | 95 | 86.68972
Cyclizine | https://pubchem.ncbi.nlm.nih.gov/compound/6726 | 1-benzhydryl-4-methylpiperazine | 82-92-8 | C18H22N2 | 18 | 22 | 2 | 0 | 0 | 0 | CN1CCN(CC1)C(C2=CC=CC=C2)C3=CC=CC=C3 | InChI=1S/C18H22N2/c1-19-12-14-20(15-13-19)18(16-8-4-2-5-9-16)17-10-6-3-7-11-17/h2-11,18H,12-15H2,1H3 | 266.4 | 8.2 | 3 | -3.6 | 6.48 | 31.53 | 2 | 0 | -5.418 | -5.114 | -1.62 | 5.114 | 1.62 | 3.367 | 1.747 | 0.84175 | 1.039782 |  | 89.2298
Cyclobarbital | https://pubchem.ncbi.nlm.nih.gov/compound/5838 | 5-(cyclohexen-1-yl)-5-ethyl-1,3-diazinane-2,4,6-trione | 52-31-3 | C12H16N2O3 | 12 | 16 | 2 | 3 | 0 | 0 | CCC1(C(=O)NC(=O)NC1=O)C2=CCCCC2 | InChI=1S/C12H16N2O3/c1-2-12(8-6-4-3-5-7-8)9(15)13-11(17)14-10(12)16/h6H,2-5,7H2,1H3,(H2,13,14,15,16,17) | 236.27 | 7.5 | 1.96 | -2.5 | 75.27 | 23.94 | 3 | 2 | -6.894 | -6.386 | -2.357 | 6.386 | 2.357 | 4.3715 | 2.0145 | 1.092875 | 0.6523951 |  | 88.18611
Cyclopentamine | https://www.drugbank.ca/drugs/DB08999 | (1-cyclopentylpropan-2-yl)(methyl)amine | 102-45-4 | C9H19N | 9 | 19 | 1 | 0 | 0 | 0 | CC(CC1CCCC1)NC | InChI=1S/C9H19N/c1-8(10-2)7-9-5-3-4-6-9/h8-10H,3-7H2,1-2H3 | 141.25 | 3.5 | 2.86 | -2.5 | 12.03 | 18 | 1 | 1 | -7.128 | -5.468 | 5.648 | 5.468 | -5.648 | -0.09 | 5.558 | -0.0225 | 0.6378194 |  | 84.92459
Cyclopentolate | https://www.drugbank.ca/drugs/DB00979 | 2-(dimethylamino)ethyl 2-(1-hydroxycyclopentyl)-2-phenylacetate | 512-15-2 | C17H25NO3 | 17 | 25 | 1 | 3 | 0 | 0 | CN(C)CCOC(=O)C(C1=CC=CC=C1)C2(CCCC2)O | InChI=1S/C17H25NO3/c1-18(2)12-13-21-16(19)15(14-8-4-3-5-9-14)17(20)10-6-7-11-17/h3-5,8-9,15,20H,6-7,10-13H2,1-2H3 | 291.4 | 7.9 | 2.4 | -2.3 | 49.77 | 32.51 | 3 | 1 | -6.277 | -5.404 | -1.675 | 5.404 | 1.675 | 3.5395 | 1.8645 | 0.884875 | 0.9279968 |  | 88.26217
Cycloserine | https://www.drugbank.ca/drugs/DB00260 | (4R)-4-amino-1,2-oxazolidin-3-one | 68-41-7 | C3H6N2O2 | 3 | 6 | 2 | 2 | 0 | 0 | C1C(C(=O)NO1)N | InChI=1S/C3H6N2O2/c4-2-1-7-5-3(2)6/h2H,1,4H2,(H,5,6)/t2-/m1/s1 | 102.09 | 4.5 | -0.9 | 0.93 | 64.35 | 8.87 | 3 | 2 | -6.072 | -5.811 | -0.82 | 5.811 | 0.82 | 3.3155 | 2.4955 | 0.828875 | 0.7382288 |  | 85.25186
Cimetidine | https://pubchem.ncbi.nlm.nih.gov/compound/2756#section=Names-and-Identifiers | 1-cyano-2-methyl-3-[2-[(5-methyl-1H-imidazol-4-yl)methylsulfanyl]ethyl]guanidine | 51481-61-9 | C10H16N6S | 10 | 16 | 6 | 0 | 1 | 0 | CC1=C(N=CN1)CSCCNC(=NC)NC#N | InChI=1S/C10H16N6S/c1-8-9(16-7-15-8)5-17-4-3-13-10(12-2)14-6-11/h7H,3-5H2,1-2H3,(H,15,16)(H2,12,13,14) | 252.34 | 6.8 | 0.4 | -1.35 | 88.89 | 27.47 | 5 | 3 | -5.746 | -5.68 | -0.732 | 5.68 | 0.732 | 3.206 | 2.474 | 0.8015 | 0.7667745 | 97.9 | 86.17394
Cinchonidine | http://www.hmdb.ca/metabolites/HMDB0030282 | {5-ethenyl-1-azabicyclo[2.2.2]octan-2-yl}(quinolin-4-yl)methanol | 485-71-2 | C19H22N2O | 19 | 22 | 2 | 1 | 0 | 0 | C=CC1CN2CCC1CC2C(C3=CC=NC4=CC=CC=C34)O | InChI=1S/C19H22N2O/c1-2-13-12-21-10-8-14(13)11-18(21)19(22)16-7-9-20-17-6-4-3-5-15(16)17/h2-7,9,13-14,18-19,22H,1,8,10-12H2/t13-,14-,18-,19+/m0/s1 | 294.4 | 8.3 | 2.82 | -2.9 | 36.36 | 33.1 | 3 | 1 | -6.135 | -5.803 | -2.681 | 5.803 | 2.681 | 4.242 | 1.561 | 1.0605 | 0.8834081 |  | 89.97155
Cinchocaine | https://pubchem.ncbi.nlm.nih.gov/compound/3025 | 2-butoxy-N-[2-(diethylamino)ethyl]quinoline-4-carboxamide | 85-79-0 | C20H29N3O2 | 20 | 29 | 3 | 2 | 0 | 0 | CCCCOC1=NC2=CC=CC=C2C(=C1)C(=O)NCCN(CC)CC | InChI=1S/C20H29N3O2/c1-4-7-14-25-19-15-17(16-10-8-9-11-18(16)22-19)20(24)21-12-13-23(5-2)6-3/h8-11,15H,4-7,12-14H2,1-3H3,(H,21,24) | 343.5 | 8.5 | 4.4 | -3.7 | 54,46 | 40.78 | 4 | 1 | -5.816 | -5.323 | -2.722 | 5.323 | 2.722 | 4.0225 | 1.3005 | 1.005625 | 1.144752 |  | 93.80411
Cytarabine | https://pubchem.ncbi.nlm.nih.gov/compound/Cytarabine | 4-amino-1-[(2R,3S,4S,5R)-3,4-dihydroxy-5-(hydroxymethyl)oxolan-2-yl]pyrimidin-2-one | 147-94-4 | C9H13N3O5 | 9 | 13 | 3 | 5 | 0 | 0 | C1=CN(C(=O)N=C1N)C2C(C(C(O2)CO)O)O | InChI=1S/C9H13N3O5/c10-5-1-2-12(9(16)11-5)8-7(15)6(14)4(3-13)17-8/h1-2,4,6-8,13-15H,3H2,(H2,10,11,16)/t4-,6-,7+,8-/m1/s1 | 243.22 | 4.3 | -2.8 | -0.74 | 128.61 | 22.21 | 7 | 4 | -6.118 | -6 | -2.193 | 6 | 2.193 | 4.0965 | 1.9035 | 1.024125 | 0.762674 |  | 86.39247
Citric acid | https://pubchem.ncbi.nlm.nih.gov/compound/311 | 2-hydroxypropane-1,2,3-tricarboxylic acid | 77-92-9 | C6H8O7 | 6 | 8 | 0 | 7 | 0 | 0 | C(C(=O)O)C(CC(=O)O)(C(=O)O)O | InChI=1S/C6H8O7/c7-3(8)1-6(13,5(11)12)2-4(9)10/h13H,1-2H2,(H,7,8)(H,9,10)(H,11,12) | 192.12 | 2.79 | -1.64 | 0.51 | 132.13 | 15.54 | 7 | 4 | -7.387 | -6.612 | -1.975 | 6.612 | 1.975 | 4.2935 | 2.3185 | 1.073375 | 0.5836748 | 99 | 86.1374
Clindamycin | https://pubchem.ncbi.nlm.nih.gov/compound/446598#section=Names-and-Identifiers | (2S,4R)-N-[(1S,2S)-2-chloro-1-[(2R,3R,4S,5R,6R)-3,4,5-trihydroxy-6-methylsulfanyloxan-2-yl]propyl]-1-methyl-4-propylpyrrolidine-2-carboxamide | 18323-44-9 | C17H21NO4 | 17 | 21 | 1 | 4 | 0 | 0 | CN1C2CCC1C(C(C2)OC(=O)C3=CC=CC=C3)C(=O)OC | InChI=1S/C17H21NO4/c1-18-12-8-9-13(18)15(17(20)21-2)14(10-12)22-16(19)11-6-4-3-5-7-11/h3-7,12-15H,8-10H2,1-2H3/t12-,13+,14-,15+/m0/s1 | 303.35 | 8.4 | 2.3 | -2.23 | 55.84 | 32.36 | 3 | 0 | -6.34 | -5.581 | -2.486 | 5.581 | 2.486 | 4.0335 | 1.5475 | 1.008375 | 0.9584814 | 93.6 | 90.46166
Clindamycin | [12 empty] | 303.35 | 8.4 | 2.3 | -2.23 | 55.84 | 32.36 |  |  | -6.34 | -5.581 | -2.486 | 5.581 | 2.486 | 4.0335 | 1.5475 | 1.008375 | 0.9584814 | 93.6 | 90.46166
Codeine | http://www.hmdb.ca/metabolites/HMDB0004995 | (4R,4aR,7S,7aR,12bS)-9-methoxy-3-methyl-2,4,4a,7,7a,13-hexahydro-1H-4,12-methanobenzofuro[3,2-e]isoquinolin-7-ol | 76-57-3 | C18H21NO3 | 18 | 21 | 1 | 3 | 0 | 0 | CN1CCC23C4C1CC5=C2C(=C(C=C5)OC)OC3C(C=C4)O | InChI=1S/C18H21NO3/c1-19-8-7-18-11-4-5-13(20)17(18)22-16-14(21-2)6-3-10(15(16)18)9-12(11)19/h3-6,11-13,17,20H,7-9H2,1-2H3/t11-,12+,13-,17-,18-/m0/s1 | 299.4 | 7.9 | 1.39 | -1.52 | 41.93 | 31.95 | 4 | 1 | -5.153 | -5.096 | -1.131 | 5.096 | 1.131 | 3.1135 | 1.9825 | 0.778375 | 0.9802018 |  | 87.443
Colchicine | https://pubchem.ncbi.nlm.nih.gov/compound/6167 | N-[(7S)-1,2,3,10-tetramethoxy-9-oxo-6,7-dihydro-5H-benzo[a]heptalen-7-yl]acetamide | 64-86-8 | C22H25NO6 | 22 | 25 | 1 | 6 | 0 | 0 | CC(=O)NC1CCC2=CC(=C(C(=C2C3=CC=C(C(=O)C=C13)OC)OC)OC)OC | InChI=1S/C22H25NO6/c1-12(24)23-16-8-6-13-10-19(27-3)21(28-4)22(29-5)20(13)14-7-9-18(26-2)17(25)11-15(14)16/h7,9-11,16H,6,8H2,1-5H3,(H,23,24)/t16-/m0/s1 | 399.4 | 1.7 | 1.07 | -4.2 | 83.09 | 42.41 | 6 | 1 | -5.856 | -5.49 | -2.897 | 5.49 | 2.897 | 4.1935 | 1.2965 | 1.048375 | 1.082337 | 95 | 89.65221
Dacarbazine | https://pubchem.ncbi.nlm.nih.gov/compound/2942#section=Names-and-Identifiers | 4-(dimethylaminodiazenyl)-1H-imidazole-5-carboxamide | 891986 | C6H10N6O | 6 | 10 | 6 | 1 | 0 | 0 | CN(C)N=NC1=C(NC=N1)C(=O)N | InChI=1S/C6H10N6O/c1-12(2)11-10-6-4(5(7)13)8-3-9-6/h3H,1-2H3,(H2,7,13)(H,8,9) | 182.18 | 4.42 | -0.24 | -2.1 | 99.73 | 17.78 | 5 | 2 | -5.527 | -5.117 | -2.287 | 5.117 | 2.287 | 3.702 | 1.415 | 0.9255 | 1.165371 |  | 90.70227
Dantrolene | https://pubchem.ncbi.nlm.nih.gov/compound/6914273#section=Names-and-Identifiers | 1-[(E)-[5-(4-nitrophenyl)furan-2-yl]methylideneamino]imidazolidine-2,4-dione | 7261-97-4 | C14H10N4O5 | 14 | 10 | 4 | 5 | 0 | 0 | C1C(=O)NC(=O)N1N=CC2=CC=C(O2)C3=CC=C(C=C3)[N+](=O)[O-] | InChI=1S/C14H10N4O5/c19-13-8-17(14(20)16-13)15-7-11-5-6-12(23-11)9-1-3-10(4-2-9)18(21)22/h1-7H,8H2,(H,16,19,20)/b15-7+ | 314.25 | 7.5 | 1.7 | -3.6 | 120.73 | 29.98 | 6 | 1 | -6.706 | -6.054 | -3.773 | 6.054 | 3.773 | 4.9135 | 1.1405 | 1.228375 | 0.9147304 |  | 91.96096
Dapsone | https://pubchem.ncbi.nlm.nih.gov/compound/2955 | 4-(4-aminophenyl)sulfonylaniline | 80-08-0 | C12H12N2O2S | 12 | 12 | 2 | 2 | 1 | 0 | C1=CC(=CC=C1N)S(=O)(=O)C2=CC=C(C=C2)N | InChI=1S/C12H12N2O2S/c13-9-1-5-11(6-2-9)17(15,16)12-7-3-10(14)4-8-12/h1-8H,13-14H2 | 248.301 | 2.41 | 0.97 | -2.82 | 86.18 | 25.05 | 4 | 2 | -5.878 | -5.83 | -2.107 | 5.83 | 2.107 | 3.9685 | 1.8615 | 0.992125 | 0.8142627 |  | 85.46354
Daunorubicin | https://pubchem.ncbi.nlm.nih.gov/compound/30323 | (7S,9S)-9-acetyl-7-[(2R,4S,5S,6S)-4-amino-5-hydroxy-6-methyloxan-2-yl]oxy-6,9,11-trihydroxy-4-methoxy-8,10-dihydro-7H-tetracene-5,12-dione | 20830-81-3 | C27H29NO10 | 27 | 29 | 1 | 10 | 0 | 0 | CC1C(C(CC(O1)OC2CC(CC3=C2C(=C4C(=C3O)C(=O)C5=C(C4=O)C(=CC=C5)OC)O)(C(=O)C)O)N)O | InChI=1S/C27H29NO10/c1-10-22(30)14(28)7-17(37-10)38-16-9-27(35,11(2)29)8-13-19(16)26(34)21-20(24(13)32)23(31)12-5-4-6-15(36-3)18(12)25(21)33/h4-6,10,14,16-17,22,30,32,34-35H,7-9,28H2,1-3H3/t10-,14-,16-,17-,22+,27-/m0/s1 | 527.5 | 8.2 | 1.83 | -2.9 | 185.84 | 52.94 | 11 | 5 | -6.045 | -5.866 | -4.011 | 5.866 | 4.011 | 4.9385 | 0.9275 | 1.234625 | 1.111321 |  | 96.6748
Debrisoquine | https://pubchem.ncbi.nlm.nih.gov/compound/2966 | 3,4-dihydro-1H-isoquinoline-2-carboximidamide | 1131-64-2 | C10H13N3 | 10 | 13 | 3 | 0 | 0 | 0 | C1CN(CC2=CC=CC=C21)C(=N)N | InChI=1S/C10H13N3/c11-10(12)13-6-5-8-3-1-2-4-9(8)7-13/h1-4H,5-7H2,(H3,11,12) | 175.23 | 11.9 | 0.75 | -2.3 | 53.11 | 19.48 | 3 | 2 | -6.3 | -5.449 | -1.498 | 5.449 | 1.498 | 3.4735 | 1.9755 | 0.868375 | 0.8925588 |  | 89.85306
Dehydrocholic acid | https://pubchem.ncbi.nlm.nih.gov/compound/6674 | (4R)-4-[(5S,8R,9S,10S,13R,14S,17R)-10,13-dimethyl-3,7,12-trioxo-1,2,4,5,6,8,9,11,14,15,16,17-dodecahydrocyclopenta[a]phenanthren-17-yl]pentanoic acid | 81-23-2 | C24H34O5 | 24 | 34 | 0 | 5 | 0 | 0 | CC(CCC(=O)O)C1CCC2C1(C(=O)CC3C2C(=O)CC4C3(CCC(=O)C4)C)C | InChI=1S/C24H34O5/c1-13(4-7-21(28)29)16-5-6-17-22-18(12-20(27)24(16,17)3)23(2)9-8-15(25)10-14(23)11-19(22)26/h13-14,16-18,22H,4-12H2,1-3H3,(H,28,29)/t13-,14+,16-,17+,18+,22+,23+,24-/m1/s1 | 402.5 | 5 | 3.37 | -4.8 | 88.5 | 44.81 | 5 | 1 | -6.301 | -6.07 | -2.33 | 6.07 | 2.33 | 4.2 | 1.87 | 1.05 | 0.7486631 |  | 86.86303
Deserpidine | https://pubchem.ncbi.nlm.nih.gov/compound/8550 | methyl (1R,15S,17R,18R,19S,20S)-18-methoxy-17-(3,4,5-trimethoxybenzoyloxy)-3,13-diazapentacyclo[11.8.0.0²,¹⁰.0⁴,⁹.0¹⁵,²⁰]henicosa-2(10),4,6,8-tetraene-19-carboxylate | 0131-01-01 | C32H38N2O8 | 32 | 38 | 2 | 8 | 0 | 0 | COC1C(CC2CN3CCC4=C(C3CC2C1C(=O)OC)NC5=CC=CC=C45)OC(=O)C6=CC(=C(C(=C6)OC)OC)OC | InChI=1S/C32H38N2O8/c1-37-24-12-17(13-25(38-2)29(24)39-3)31(35)42-26-14-18-16-34-11-10-20-19-8-6-7-9-22(19)33-28(20)23(34)15-21(18)27(30(26)40-4)32(36)41-5/h6-9,12-13,18,21,23,26-27,30,33H,10-11,14-16H2,1-5H3/t18-,21+,23-,26-,27+,30+/m1/s1 | 578.7 | 6.68 | 3.3 | -4.7 | 109 | 62.59 | 9 | 1 | -5.191 | -4.921 | -2.424 | 4.921 | 2.424 | 3.6725 | 1.2485 | 0.918125 | 1.332599 |  | 95.29521
Desipramine | https://pubchem.ncbi.nlm.nih.gov/compound/2995 | 3-(5,6-dihydrobenzo[b][1]benzazepin-11-yl)-N-methylpropan-1-amine | 50-47-5 | C18H22N2 | 18 | 22 | 2 | 0 | 0 | 0 | CNCCCN1C2=CC=CC=C2CCC3=CC=CC=C31 | InChI=1S/C18H22N2/c1-19-13-6-14-20-17-9-4-2-7-15(17)11-12-16-8-3-5-10-18(16)20/h2-5,7-10,19H,6,11-14H2,1H3 | 266.4 | 10.2 | 4.9 | -3.66 | 15.27 | 31.74 | 2 | 1 | -5.621 | -5.032 | -1.448 | 5.032 | 1.448 | 3.24 | 1.792 | 0.81 | 1.049107 |  | 89.94693
Dextrometorfane | https://pubchem.ncbi.nlm.nih.gov/compound/5360696 | (1S,9S,10S)-4-methoxy-17-methyl-17-azatetracyclo[7.5.3.0¹,¹⁰.0²,⁷]heptadeca-2(7),3,5-triene | 125-71-3 | C18H25NO | 18 | 25 | 1 | 1 | 0 | 0 | CN1CCC23CCCCC2C1CC4=C3C=C(C=C4)OC | InChI=1S/C18H25NO/c1-19-10-9-18-8-4-3-5-15(18)17(19)11-13-6-7-14(20-2)12-16(13)18/h6-7,12,15,17H,3-5,8-11H2,1-2H3/t15-,17+,18+/m1/s1 | 271.4 | 8.3 | 3.6 | -4.5 | 12.47 | 31.77 | 2 | 0 | -5.809 | -4.974 | -1.342 | 4.974 | 1.342 | 3.158 | 1.816 | 0.7895 | 1.057819 |  | 88.75491
Dextromoramide | https://www.drugbank.ca/drugs/DB01529 | (3S)-3-methyl-4-(morpholin-4-yl)-2,2-diphenyl-1-(pyrrolidin-1-yl)butan-1-one | 357-56-2 | C25H32N2O2 | 25 | 32 | 2 | 2 | 0 | 0 | CC(CN1CCOCC1)C(C2=CC=CC=C2)(C3=CC=CC=C3)C(=O)N4CCCC4 | InChI=1S/C25H32N2O2/c1-21(20-26-16-18-29-19-17-26)25(22-10-4-2-5-11-22,23-12-6-3-7-13-23)24(28)27-14-8-9-15-27/h2-7,10-13,21H,8-9,14-20H2,1H3/t21-/m1/s1 | 392.5 | 7 | 3.61 | -4.4 | 32.78 | 44.36 | 3 | 0 | -5.718 | -4.943 | -1.676 | 4.943 | 1.676 | 3.3095 | 1.6335 | 0.827375 | 1.12963 |  | 89.77003
Diethanolamine | https://pubchem.ncbi.nlm.nih.gov/compound/8113 | 2-(2-hydroxyethylamino)ethanol | 111-42-2 | C4H11NO2 | 4 | 11 | 1 | 2 | 0 | 0 | C(CO)NCCO | InChI=1S/C4H11NO2/c6-3-1-5-2-4-7/h5-7H,1-4H2 | 105.14 | 8.9 | -1.43 | 0.65 | 52.49 | 11.63 | 3 | 3 | -6.398 | -5.798 | 6.52 | 5.798 | -6.52 | -0.361 | 6.159 | -0.09025 | 0.5975808 | 88.7 | 90.75925
Diethylamine | https://pubchem.ncbi.nlm.nih.gov/compound/8021 | N-ethylethanamine | 109-89-7 | C4H11N | 4 | 11 | 1 | 0 | 0 | 0 | CCNCC | InChI=1S/C4H11N/c1-3-5-4-2/h5H,3-4H2,1-2H3 | 73.14 | 11 | 0.76 | 0.54 | 12.03 | 9.72 | 1 | 1 | -7.584 | -5.505 | 6.84 | 5.505 | -6.84 | -0.6675 | 6.1725 | -0.166875 | 0.6211017 | 80.61 | 90.00851
Diphenhydramine | https://pubchem.ncbi.nlm.nih.gov/compound/3100 | 2-benzhydryloxy-N,N-dimethylethanamine | 58-73-1 | C17H21NO | 17 | 21 | 1 | 1 | 0 | 0 | CN(C)CCOC(C1=CC=CC=C1)C2=CC=CC=C2 | InChI=1S/C17H21NO/c1-18(2)13-14-19-17(15-9-5-3-6-10-15)16-11-7-4-8-12-16/h3-12,17H,13-14H2,1-2H3 | 255.35 | 9 | 3.27 | -3.5 | 12.47 | 29.86 | 2 | 0 | -6.07 | -5.274 | -1.63 | 5.274 | 1.63 | 3.452 | 1.822 | 0.863 | 0.9736553 |  | 89.08085
Diphenoxylate | https://pubchem.ncbi.nlm.nih.gov/compound/13505#section=Names-and-Identifiers | ethyl1-(3-cyano-3,3-diphenylpropyl)-4-phenylpiperidine-4-carboxylate | 915-30-0 | C30H32N2O2 | 30 | 32 | 2 | 2 | 0 | 0 | CCOC(=O)C1(CCN(CC1)CCC(C#N)(C2=CC=CC=C2)C3=CC=CC=C3)C4=CC=CC=C4 | InChI=1S/C30H32N2O2/c1-2-34-28(33)29(25-12-6-3-7-13-25)18-21-32(22-19-29)23-20-30(24-31,26-14-8-4-9-15-26)27-16-10-5-11-17-27/h3-17H,2,18-23H2,1H3 | 452.6 | 7.1 | 6.3 | -5.5 | 53.33 | 51.58 | 3 | 0 | -6.284 | -5.114 | -1.829 | 5.114 | 1.829 | 3.4715 | 1.6425 | 0.867875 | 1.074125 |  | 89.56008
Dihydrocodeine | https://pubchem.ncbi.nlm.nih.gov/compound/5284543 | (4R,4aR,7S,7aR,12bS)-9-methoxy-3-methyl-2,4,4a,5,6,7,7a,13-octahydro-1H-4,12-methanobenzofuro[3,2-e]isoquinolin-7-ol | 125-28-0 | C18H23NO3 | 18 | 23 | 1 | 3 | 0 | 0 | CN1CCC23C4C1CC5=C2C(=C(C=C5)OC)OC3C(CC4)O | InChI=1S/C18H23NO3/c1-19-8-7-18-11-4-5-13(20)17(18)22-16-14(21-2)6-3-10(15(16)18)9-12(11)19/h3,6,11-13,17,20H,4-5,7-9H2,1-2H3/t11-,12+,13-,17-,18-/m0/s1 | 301.4 | 8.8 | 1.55 |  | 41.93 | 32.79 | 4 | 1 | -5.197 | -4.857 | -1.198 | 4.857 | 1.198 | 3.0275 | 1.8295 | 0.756875 | 1.085679 |  | 88.90627
Dihydroergocornine | https://pubchem.ncbi.nlm.nih.gov/compound/168871 | (6aR,9R,10aR)-N-[(1S,2S,4R,7S)-2-hydroxy-5,8-dioxo-4,7-di(propan-2-yl)-3-oxa-6,9-diazatricyclo[7.3.0.02,6]dodecan-4-yl]-7-methyl-6,6a,8,9,10,10a-hexahydro-4H-indolo[4,3-fg]quinoline-9-carboxamide | 25447-65-8 | C31H41N5O5 | 31 | 41 | 5 | 50 | 0 | 0 | CC(C)C1C(=O)N2CCCC2C3(N1C(=O)C(O3)(C(C)C)NC(=O)C4CC5C(CC6=CNC7=CC=CC5=C67)N(C4)C)O | InChI=1S/C31H41N5O5/c1-16(2)26-28(38)35-11-7-10-24(35)31(40)36(26)29(39)30(41-31,17(3)4)33-27(37)19-12-21-20-8-6-9-22-25(20)18(14-32-22)13-23(21)34(5)15-19/h6,8-9,14,16-17,19,21,23-24,26,32,40H,7,10-13,15H2,1-5H3,(H,33,37)/t19-,21-,23-,24+,26+,30-,31+/m1/s1 | 563.7 | 6.91 | 2.33 | -3.2 | 118.21 | 62 | 6 | 3 | -5.341 | -5.13 | -1.555 | 5.13 | 1.555 | 3.3425 | 1.7875 | 0.835625 | 1.023077 |  | 88.22758
Dihydroergocryptine | https://pubchem.ncbi.nlm.nih.gov/compound/114948 | (6aR,9R,10aR)-N-[(1S,2S,4R,7S)-2-hydroxy-7-(2-methylpropyl)-5,8-dioxo-4-propan-2-yl-3-oxa-6,9-diazatricyclo[7.3.0.02,6]dodecan-4-yl]-7-methyl-6,6a,8,9,10,10a-hexahydro-4H-indolo[4,3-fg]quinoline-9-carboxamide | 25447-66-9 | C32H43N5O5 | 32 | 43 | 5 | 5 | 0 | 0 | CC(C)CC1C(=O)N2CCCC2C3(N1C(=O)C(O3)(C(C)C)NC(=O)C4CC5C(CC6=CNC7=CC=CC5=C67)N(C4)C)O | InChI=1S/C32H43N5O5/c1-17(2)12-25-29(39)36-11-7-10-26(36)32(41)37(25)30(40)31(42-32,18(3)4)34-28(38)20-13-22-21-8-6-9-23-27(21)19(15-33-23)14-24(22)35(5)16-20/h6,8-9,15,17-18,20,22,24-26,33,41H,7,10-14,16H2,1-5H3,(H,34,38)/t20-,22-,24-,25+,26+,31-,32+/m1/s1 | 577.7 | 6.89 | 5.9 | -3.3 | 118.21 | 64.05 | 6 | 3 | -5.458 | -5.057 | -1.748 | 5.057 | 1.748 | 3.4025 | 1.6545 | 0.850625 | 1.087186 |  | 89.38884
Dihydroergocristine | https://pubchem.ncbi.nlm.nih.gov/compound/107715 | (6aR,9R,10aR)-N-[(1S,2S,4R,7S)-7-benzyl-2-hydroxy-5,8-dioxo-4-propan-2-yl-3-oxa-6,9-diazatricyclo[7.3.0.02,6]dodecan-4-yl]-7-methyl-6,6a,8,9,10,10a-hexahydro-4H-indolo[4,3-fg]quinoline-9-carboxamide | 17479-19-5 | C35H41N5O5 | 35 | 41 | 5 | 5 | 0 | 0 | CC(C)C1(C(=O)N2C(C(=O)N3CCCC3C2(O1)O)CC4=CC=CC=C4)NC(=O)C5CC6C(CC7=CNC8=CC=CC6=C78)N(C5)C | InChI=1S/C35H41N5O5/c1-20(2)34(37-31(41)23-16-25-24-11-7-12-26-30(24)22(18-36-26)17-27(25)38(3)19-23)33(43)40-28(15-21-9-5-4-6-10-21)32(42)39-14-8-13-29(39)35(40,44)45-34/h4-7,9-12,18,20,23,25,27-29,36,44H,8,13-17,19H2,1-3H3,(H,37,41)/t23-,25-,27-,28+,29+,34-,35+/m1/s1 | 611.7 | 6.89 | 5.86 | -4.1 | 121.7 | 67.82 | 7 | 3 | -5.449 | -5.122 | -1.631 | 5.122 | 1.631 | 3.3765 | 1.7455 | 0.844125 | 1.037955 |  | 88.54624
Dihydroergotamine | https://pubchem.ncbi.nlm.nih.gov/compound/10531 | (6aR,9R,10aR)-N-[(1S,2S,4R,7S)-7-benzyl-2-hydroxy-4-methyl-5,8-dioxo-3-oxa-6,9-diazatricyclo[7.3.0.02,6]dodecan-4-yl]-7-methyl-6,6a,8,9,10,10a-hexahydro-4H-indolo[4,3-fg]quinoline-9-carboxamide | 0511-12-6 | C33H37N5O5 | 33 | 37 | 5 | 5 | 0 | 0 | CC1(C(=O)N2C(C(=O)N3CCCC3C2(O1)O)CC4=CC=CC=C4)NC(=O)C5CC6C(CC7=CNC8=CC=CC6=C78)N(C5)C | InChI=1S/C33H37N5O5/c1-32(35-29(39)21-15-23-22-10-6-11-24-28(22)20(17-34-24)16-25(23)36(2)18-21)31(41)38-26(14-19-8-4-3-5-9-19)30(40)37-13-7-12-27(37)33(38,42)43-32/h3-6,8-11,17,21,23,25-27,34,42H,7,12-16,18H2,1-2H3,(H,35,39)/t21-,23-,25-,26+,27+,32-,33+/m1/s1 | 583.7 | 6.9 | 2.4 | -3.4 | 118.21 | 63.3 | 6 | 3 | -5.457 | -5.394 | -1.743 | 5.394 | 1.743 | 3.5685 | 1.8255 | 0.892125 | 0.9398795 |  | 87.95166
dihydrostreptomycin | https://www.drugbank.ca/drugs/DB11512 | 2-[(1R,2R,3S,4R,5R,6S)-3-(diaminomethylideneamino)-4-[(2R,3R,4R,5S)-3-[(2S,3S,4S,5R,6S)-4,5-dihydroxy-6-(hydroxymethyl)-3-(methylamino)oxan-2-yl]oxy-4-hydroxy-4-(hydroxymethyl)-5-methyloxolan-2-yl]oxy-2,5,6-trihydroxycyclohexyl]guanidine | 128-46-1 | C21H41N7O12 | 21 | 41 | 7 | 12 | 0 | 0 | CC1C(C(C(O1)OC2C(C(C(C(C2O)O)N=C(N)N)O)N=C(N)N)OC3C(C(C(C(O3)CO)O)O)NC)(CO)O | InChI=1S/C21H41N7O12/c1-5-21(36,4-30)16(40-17-9(26-2)13(34)10(31)6(3-29)38-17)18(37-5)39-15-8(28-20(24)25)11(32)7(27-19(22)23)12(33)14(15)35/h5-18,26,29-36H,3-4H2,1-2H3,(H4,22,23,27)(H4,24,25,28)/t5-,6-,7+,8-,9-,10-,11+,12-,13-,14+,15+,16-,17-,18-,21+/m0/s1 | 583.6 | 8 | -8.2 | -1.6 | 334.59 | 56.06 | 15 | 13 | -5.488 | -5.337 | 0.181 | 5.337 | -0.181 | 2.578 | 2.759 | 0.6445 | 0.8013773 | 88.5 | 85.44946
Dinoprost | https://pubchem.ncbi.nlm.nih.gov/compound/5280363 | (Z)-7-[(1R,2R,3R,5S)-3,5-dihydroxy-2-[(E,3S)-3-hydroxyoct-1-enyl]cyclopentyl]hept-5-enoic acid | 0551-11-1 | C20H34O5 | 20 | 34 | 0 | 5 | 0 | 0 | CCCCCC(C=CC1C(CC(C1CC=CCCCC(=O)O)O)O)O | InChI=1S/C20H34O5/c1-2-3-6-9-15(21)12-13-17-16(18(22)14-19(17)23)10-7-4-5-8-11-20(24)25/h4,7,12-13,15-19,21-23H,2-3,5-6,8-11,14H2,1H3,(H,24,25)/b7-4-,13-12+/t15-,16+,17+,18-,19+/m0/s1 | 354.5 | 4.9 | 2.7 | -3.5 | 97.99 | 40.86 | 5 | 4 | -6.396 | -6.02 | -1.077 | 6.02 | 1.077 | 3.5485 | 2.4715 | 0.887125 | 0.6982602 |  | 85.9904
Dipyridamole | https://pubchem.ncbi.nlm.nih.gov/compound/3108 | 2-[[2-[bis(2-hydroxyethyl)amino]-4,8-di(piperidin-1-yl)pyrimido[5,4-d]pyrimidin-6-yl]-(2-hydroxyethyl)amino]ethanol | 58-32-2 | C24H40N8O4 | 24 | 40 | 8 | 4 | 0 | 0 | C1CCN(CC1)C2=NC(=NC3=C2N=C(N=C3N4CCCCC4)N(CCO)CCO)N(CCO)CCO | InChI=1S/C24H40N8O4/c33-15-11-31(12-16-34)23-26-20-19(21(27-23)29-7-3-1-4-8-29)25-24(32(13-17-35)14-18-36)28-22(20)30-9-5-2-6-10-30/h33-36H,1-18H2 | 504.6 | 6.4 | 1.5 | -2.7 | 145.44 | 56.94 | 12 | 4 | -5.298 | -4.344 | -1.826 | 4.344 | 1.826 | 3.085 | 1.259 | 0.77125 | 1.554805 |  | 97.28099
Disopiramide | https://pubchem.ncbi.nlm.nih.gov/compound/3114 | 4-[di(propan-2-yl)amino]-2-phenyl-2-pyridin-2-ylbutanamide | 671200 | C21H29N3O | 21 | 29 | 3 | 1 | 0 | 0 | CC(C)N(CCC(C1=CC=CC=C1)(C2=CC=CC=N2)C(=O)N)C(C)C | InChI=1S/C21H29N3O/c1-16(2)24(17(3)4)15-13-21(20(22)25,18-10-6-5-7-11-18)19-12-8-9-14-23-19/h5-12,14,16-17H,13,15H2,1-4H3,(H2,22,25) | 339.5 | 8.36 | 2.58 | -3.8 | 59.22 | 38.82 | 3 | 1 | -5.755 | -4.824 | -2.135 | 4.824 | 2.135 | 3.4795 | 1.3445 | 0.869875 | 1.309223 |  | 94.73273
Doxepine | http://www.hmdb.ca/metabolites/HMDB0015273 | dimethyl(3-{9-oxatricyclo[9.4.0.0³,⁸]pentadeca-1(15),3,5,7,11,13-hexaen-2-ylidene}propyl)amine | 1668-19-5 | C19H21NO | 19 | 21 | 1 | 1 | 0 | 0 | CN(C)CC/C=C/1\C2=CC=CC=C2COC3=CC=CC=C31 | InChI=1S/C19H21NO/c1-20(2)13-7-11-17-16-9-4-3-8-15(16)14-21-19-12-6-5-10-18(17)19/h3-6,8-12H,7,13-14H2,1-2H3/b17-11+ | 279.4 | 8 | 4.3 | -3.9 | 12.5 | 32.47 | 2 | 0 | -5.979 | -5.25 | -2.06 | 5.25 | 2.06 | 3.655 | 1.595 | 0.91375 | 1.048589 |  | 90.32524
Doxycycline | https://pubchem.ncbi.nlm.nih.gov/compound/54671203 | (4S,4aR,5S,5aR,6R,12aR)-4-(dimethylamino)-1,5,10,11,12a-pentahydroxy-6-methyl-3,12-dioxo-4a,5,5a,6-tetrahydro-4H-tetracene-2-carboxamide | 564-25-0 | C22H24N2O8 | 22 | 24 | 2 | 8 | 0 | 0 | CC1C2C(C3C(C(=O)C(=C(C3(C(=O)C2=C(C4=C1C=CC=C4O)O)O)O)C(=O)N)N(C)C)O | InChI=1S/C22H24N2O8/c1-7-8-5-4-6-9(25)11(8)16(26)12-10(7)17(27)14-15(24(2)3)18(28)13(21(23)31)20(30)22(14,32)19(12)29/h4-7,10,14-15,17,25-27,30,32H,1-3H3,(H2,23,31)/t7-,10+,14+,15-,17-,22-/m0/s1 | 444.4 | 3.09 | -0.7 | -2.8 | 182 | 43.65 | 9 | 6 | -6.156 | -5.693 | -3.454 | 5.693 | 3.454 | 4.5735 | 1.1195 | 1.143375 | 1.083743 | 95.9 | 91.89912
Doxycycline | [12 empty] | 444.4 | 3.09 | -0.7 | -2.8 | 182 | 43.65 |  |  | -6.156 | -5.693 | -3.454 | 5.693 | 3.454 | 4.5735 | 1.1195 | 1.143375 | 1.083743 | 95.9 | 91.89912
Doxylamine | https://pubchem.ncbi.nlm.nih.gov/compound/3162 | N,N-dimethyl-2-(1-phenyl-1-pyridin-2-ylethoxy)ethanamine | 469-21-6 | C17H22N2O | 17 | 22 | 2 | 1 | 0 | 0 | CC(C1=CC=CC=C1)(C2=CC=CC=N2)OCCN(C)C | InChI=1S/C17H22N2O/c1-17(20-14-13-19(2)3,15-9-5-4-6-10-15)16-11-7-8-12-18-16/h4-12H,13-14H2,1-3H3 | 270.37 | 9.2 | 2.5 | -2.7 | 25.4 | 31.09 | 3 | 0 | -5.963 | -5.266 | -1.839 | 5.266 | 1.839 | 3.5525 | 1.7135 | 0.888125 | 1.005982 |  | 89.94997
Doxorubicina | https://pubchem.ncbi.nlm.nih.gov/compound/31703 | (7S,9S)-7-[(2R,4S,5S,6S)-4-amino-5-hydroxy-6-methyloxan-2-yl]oxy-6,9,11-trihydroxy-9-(2-hydroxyacetyl)-4-methoxy-8,10-dihydro-7H-tetracene-5,12-dione | 23214-92-8 | C27H29NO11 | 27 | 29 | 1 | 11 | 0 | 0 | CC1C(C(CC(O1)OC2CC(CC3=C2C(=C4C(=C3O)C(=O)C5=C(C4=O)C(=CC=C5)OC)O)(C(=O)CO)O)N)O | InChI=1S/C27H29NO11/c1-10-22(31)13(28)6-17(38-10)39-15-8-27(36,16(30)9-29)7-12-19(15)26(35)21-20(24(12)33)23(32)11-4-3-5-14(37-2)18(11)25(21)34/h3-5,10,13,15,17,22,29,31,33,35-36H,6-9,28H2,1-2H3/t10-,13-,15-,17-,22+,27-/m0/s1 | 543.5 | 9.46 | 1.27 | -2.7 | 206.07 | 53.87 | 12 | 6 | -6.141 | -5.859 | -4.004 | 5.859 | 4.004 | 4.9315 | 0.9275 | 1.232875 | 1.115094 |  | 97.40232
Ephedrine | https://pubchem.ncbi.nlm.nih.gov/compound/9294 | (1R,2S)-2-(methylamino)-1-phenylpropan-1-ol | 299-42-3 | C10H15NO | 10 | 15 | 1 | 1 | 0 | 0 | CC(C(C1=CC=CC=C1)O)NC | InChI=1S/C10H15NO/c1-8(11-2)10(12)9-6-4-3-5-7-9/h3-8,10-12H,1-2H3/t8-,10-/m0/s1 | 165.23 | 9.6 | 1.13 | -1.3 | 32.3 | 18.8 | 2 | 2 | -6.359 | -5.886 | -1.35 | 5.886 | 1.35 | 3.618 | 2.268 | 0.9045 | 0.7455908 | 84 | 88.38139
Emetine | https://pubchem.ncbi.nlm.nih.gov/compound/10219 | (2S,3R,11bS)-2-[[(1R)-6,7-dimethoxy-1,2,3,4-tetrahydroisoquinolin-1-yl]methyl]-3-ethyl-9,10-dimethoxy-2,3,4,6,7,11b-hexahydro-1H-benzo[a]quinolizine | 483-18-1 | C29H40N2O4 | 29 | 40 | 2 | 4 | 0 | 0 | CCC1CN2CCC3=CC(=C(C=C3C2CC1CC4C5=CC(=C(C=C5CCN4)OC)OC)OC)OC | InChI=1S/C29H40N2O4/c1-6-18-17-31-10-8-20-14-27(33-3)29(35-5)16-23(20)25(31)12-21(18)11-24-22-15-28(34-4)26(32-2)13-19(22)7-9-30-24/h13-16,18,21,24-25,30H,6-12,17H2,1-5H3/t18-,21-,24+,25-/m0/s1 Computed by InChI 1.0.5 (PubChem release 2019.06.18) | 480.6 | 9.11 | 4.7 | -5.2 | 52.19 | 54.92 | 6 | 1 | -5.118 | -4.838 | -1.303 | 4.838 | 1.303 | 3.0705 | 1.7675 | 0.767625 | 1.111598 | 93.09 | 89.62187
Epinefrina | https://pubchem.ncbi.nlm.nih.gov/compound/5816 | 4 - [(1 R ) -1-hidroxi-2- (metilamino) etil] benceno-1,2-diol | 51-43-4 | C 9 H 13 N O 3 | 8 | 13 | 1 | 3 | 0 | 0 | CNCC(C1=CC(=C(C=C1)O)O)O | InChI=1S/C9H13NO3/c1-10-5-9(13)6-2-3-7(11)8(12)4-6/h2-4,9-13H,5H2,1H3/t9-/m0/s1 | 183.2 | 8.59 | -1.37 | -0.99 | 72.7 | 19.04 | 4 | 4 | -5.974 | -5.488 | -1.342 | 5.488 | 1.342 | 3.415 | 2.073 | 0.85375 | 0.8646889 |  | 87.74612
Equilenin | https://pubchem.ncbi.nlm.nih.gov/compound/444865 | (13 S , 14 S ) -3-hidroxi-13-metil-12,14,15,16-tetrahidro-11 H -ciclopenta [a] fenantren-17-ona | 0517-09-09 | C 18 H 18 O 2 | 18 | 18 | 0 | 2 | 0 | 0 | CC12CCC3 = C (C1CCC2 = O) C = CC4 = C3C = CC (= C4) O | InChI = 1S / C18H18O2 / c1-18-9-8-14-13-5-3-12 (19) 10-11 (13) 2-4-15 (14) 16 (18) 6-7-17 ( 18) 20 / h2-5,10,16,19H, 6-9H2,1H3 / t16-, 18- / m0 / s1 | 266,3 | 9.8 | 3.5 | -4.7 | 37,3 | 30.1 | 2 | 1 | -5.876 | -5.633 | -2.502 | 5.633 | 2.502 | 4.0675 | 1.5655 | 1.016875 | 0.9366017 |  | 90.98923
Ergometrine | https://www.drugbank.ca/drugs/DB01253 | (6aR,9R)-N-[(2S)-1-hydroxypropan-2-yl]-7-methyl-6,6a,8,9-tetrahydro-4H-indolo[4,3-fg]quinoline-9-carboxamide | 60-79-7 | C19H23N3O2 | 19 | 23 | 3 | 2 | 0 | 0 | CC(CO)NC(=O)C1CN(C2CC3=CNC4=CC=CC(=C34)C2=C1)C | InChI=1S/C19H23N3O2/c1-11(10-23)21-19(24)13-6-15-14-4-3-5-16-18(14)12(8-20-16)7-17(15)22(2)9-13/h3-6,8,11,13,17,20,23H,7,9-10H2,1-2H3,(H,21,24)/t11-,13+,17+/m0/s1 | 325.4 | 7.3 | 0.9 | -3 | 68.36 | 36.54 | 3 | 3 | -5.796 | -5.437 | -2.32 | 5.437 | 2.32 | 3.8785 | 1.5585 | 0.969625 | 1.001444 |  | 90.01649
Ergotamine | https://pubchem.ncbi.nlm.nih.gov/compound/8223 | (6aR,9R)-N-[(1S,2S,4R,7S)-7-benzyl-2-hydroxy-4-methyl-5,8-dioxo-3-oxa-6,9-diazatricyclo[7.3.0.02,6]dodecan-4-yl]-7-methyl-6,6a,8,9-tetrahydro-4H-indolo[4,3-fg]quinoline-9-carboxamide | 113-15-5 | C33H35N5O5 | 33 | 35 | 5 | 5 | 0 | 0 | CC1(C(=O)N2C(C(=O)N3CCCC3C2(O1)O)CC4=CC=CC=C4)NC(=O)C5CN(C6CC7=CNC8=CC=CC(=C78)C6=C5)C | InChI=1S/C33H35N5O5/c1-32(35-29(39)21-15-23-22-10-6-11-24-28(22)20(17-34-24)16-25(23)36(2)18-21)31(41)38-26(14-19-8-4-3-5-9-19)30(40)37-13-7-12-27(37)33(38,42)43-32/h3-6,8-11,15,17,21,25-27,34,42H,7,12-14,16,18H2,1-2H3,(H,35,39)/t21-,25-,26+,27+,32-,33+/m1/s1 | 581.7 | 6.3 | 2 | -3.4 | 118 | 62.23 | 6 | 3 | -5.456 | -5.212 | -2.358 | 5.212 | 2.358 | 3.785 | 1.427 | 0.94625 | 1.126489 |  | 91.29858
Erythromycin | https://pubchem.ncbi.nlm.nih.gov/compound/12560 | (3R,4S,5S,6R,7R,9R,11R,12R,13S,14R)-6-[(2S,3R,4S,6R)-4-(dimethylamino)-3-hydroxy-6-methyloxan-2-yl]oxy-14-ethyl-7,12,13-trihydroxy-4-[(2R,4R,5S,6S)-5-hydroxy-4-methoxy-4,6-dimethyloxan-2-yl]oxy-3,5,7,9,11,13-hexamethyl-oxacyclotetradecane-2,10-dione | 0114-07-08 | C37H67NO13 | 37 | 67 | 1 | 1 | 0 | 0 | CCC1C(C(C(C(=O)C(CC(C(C(C(C(C(=O)O1)C)OC2CC(C(C(O2)C)O)(C)OC)C)OC3C(C(CC(O3)C)N(C)C)O)(C)O)C)C)O)(C)O | InChI=1S/C37H67NO13/c1-14-25-37(10,45)30(41)20(4)27(39)18(2)16-35(8,44)32(51-34-28(40)24(38(11)12)15-19(3)47-34)21(5)29(22(6)33(43)49-25)50-26-17-36(9,46-13)31(42)23(7)48-26/h18-26,28-32,34,40-42,44-45H,14-17H2,1-13H3/t18-,19-,20+,21+,22-,23+,24+,25-,26+,28-,29+,30-,31+,32-,34+,35-,36-,37-/m1/s1 | 733.9 | 8.88 | 2.6 | -3.2 | 193.91 | 78.21 | 14 | 5 | -6.039 | -5.336 | -2.008 | 5.336 | 2.008 | 3.672 | 1.664 | 0.918 | 1 |  | 90.11276992
Scopolamine | https://hmdb.ca/metabolites/HMDB0003573 | (9-methyl-3-oxa-9-azatricyclo[3.3.1.02,4]nonan-7-yl) 3-hydroxy-2-phenylpropanoate | 51-34-3 | C17H21NO4 | 17 | 21 | 1 | 4 | 0 | 0 | CN1C2CC(CC1C3C2O3)OC(=O)C(CO)C4=CC=CC=C4 | InChI=1S/C17H21NO4/c1-18-13-7-11(8-14(18)16-15(13)22-16)21-17(20)12(9-19)10-5-3-2-4-6-10/h2-6,11-16,19H,7-9H2,1H3 | 303.35 | 7.6 | 0.98 | -1.7 | 62.3 | 31.41 | 5 | 1 | -6.361 | -5.181 | -1.876 | 5.181 | 1.876 | 3.5285 | 1.6525 | 0.882125 | 1.050378 | 86 | 89.66922
Spectinomycin | https://pubchem.ncbi.nlm.nih.gov/compound/15541 | (1 R , 3 S , 5 R , 8 R , 10 R , 11 S , 12 S , 13 R , 14 S ) -8,12,14-trihidroxi-5-metil-11,13-bis (metilamino) - 2,4,9-trioxatriciclo [8.4.0.0 3,8 ] tetradecan-7-ona | 1695-77-8 | C 14 H 24 N 2 O 7 | 14 | 24 | 2 | 7 | 0 | 0 | CN1C2CC(CC1C3C2O3)OC(=O)C(CO)C4=CC=CC=C4 | InChI = 1S / C14H24N2O7 / c1-5-4-6 (17) 14 (20) 13 (21-5) 22-12-10 (19) 7 (15-2) 9 (18) 8 (16-3) 11 (12) 23-14 / h5,7-13,15-16,18-20H, 4H2,1-3H3 / t5-, 7-, 8 +, 9 +, 10 +, 11-, 12-, 13 +, 14 + / m1 / s1 | 332.35 | 6.95 | -2.3 | -0.35 | 130 | 33.39 | 9 | 5 | -6.328 | -5.158 | -1.917 | 5.158 | 1.917 | 3.5375 | 1.6205 | 0.884375 | 1.068343 |  | 89.64221
Ethinylestradiol | https://pubchem.ncbi.nlm.nih.gov/compound/5991 | (1S,10R,11S,14R,15S)-14-ethynyl-15-methyltetracyclo[8.7.0.0^{2,7}.0^{11,15}]heptadeca-2(7),3,5-triene-5,14-diol | 57-63-6 | C20H24O2 | 20 | 24 | 0 | 2 | 0 | 0 | CC12CCC3C(C1CCC2(C#C)O)CCC4=C3C=CC(=C4)O | InChI = 1S / C20H24O2 / c1-3-20 (22) 11-9-18-17-6-4-13-12-14 (21) 5-7-15 (13) 16 (17) 8-10- 19 (18,20) 2 / h1,5,7,12,16-18,21-22H, 4,6,8-11H2,2H3 / t16-, 17-, 18 +, 19 +, 20 + / m1 / s1 | 296,4 | 10.7 | 3.67 | -4.3 | 40,5 | 34.53 | 2 | 2 | -6.338 | -5.573 | -1.306 | 5.573 | 1.306 | 3.4395 | 2.1335 | 0.859875 | 0.834427 |  | 88.76422
Ethambutole | https://pubchem.ncbi.nlm.nih.gov/compound/3279 | 2- [2- (1-hidroxibutan-2-ilamino) etilamino] butan-1-ol | 74-55-5 | C 10 H 24 N 2 O 2 | 10 | 24 | 2 | 2 | 0 | 0 | CCC(CO)NCCNC(CC)CO | InChI=1S/C10H24N2O2/c1-3-9(7-13)11-5-6-12-10(4-2)8-14/h9-14H,3-8H2,1-2H3 | 204.31 | 9.55 | -0.3 | -1.4 | 64.5 | 24.47 | 4 | 4 | -6.1 | -5.922 | 5.882 | 5.922 | -5.882 | 0.02 | 5.902 | 0.005 | 0.591325 |  | 91.46686
Ethanolamine | https://pubchem.ncbi.nlm.nih.gov/compound/700 | 2-aminoethanol | 141-43-5 | C2H7NO | 2 | 7 | 1 | 1 | 0 | 0 | C(CO)N | InChI=1S/C2H7NO/c3-1-2-4/h4H,1-3H2 | 61.08 | 9.5 | -1.31 | 1.14 | 46.2 | 6.63 | 2 | 2 | -6.624 | -5.957 | 6.913 | 5.957 | -6.913 | -0.478 | 6.435 | -0.1195 | 0.5810412 |  | 92.57708
Ethylamine | https://pubchem.ncbi.nlm.nih.gov/compound/6341 | ethanamine | 75-04-7 | C2H7N | 2 | 7 | 1 | 0 | 0 | 0 | CCN | InChI=1S/C2H7N/c1-2-3/h2-3H2,1H3 | 45.08 | 10.7 | -0.13 | 0.9 | 26 | 5.75 | 1 | 1 | -7.998 | -6.042 | 7.222 | 6.042 | -7.222 | -0.59 | 6.632 | -0.1475 | 0.5722256 | 96.4 | 94.12212
Etidocaine | https://pubchem.ncbi.nlm.nih.gov/compound/37497 | N - (2,6-dimetilfenil) -2- [etil (propil) amino] butanamida | 36637-18-0 | C 17 H 28 N 2 O | 17 | 28 | 2 | 1 | 0 | 0 | CCCN(CC)C(CC)C(=O)NC1=C(C=CC=C1C)C | InChI = 1S / C17H28N2O / c1-6-12-19 (8-3) 15 (7-2) 17 (20) 18-16-13 (4) 10-9-11-14 (16) 5 / h9- 11,15H, 6-8,12H2,1-5H3, (H, 18,20) | 276,4 | 7.7 | 4.46 | -3.2 | 32,3 | 33.47 | 2 | 1 | -5.785 | -5.382 | -1.42 | 5.382 | 1.42 | 3.401 | 1.981 | 0.85025 | 0.9083796 |  | 87.55855
Ethoheptazine | https://pubchem.ncbi.nlm.nih.gov/compound/6469 | ethyl 1-methyl-4-phenylazepane-4-carboxylate | 77-15-6 | C16H23NO2 | 16 | 23 | 1 | 2 | 0 | 0 | CCOC(=O)C1(CCCN(CC1)C)C2=CC=CC=C2 | InChI=1S/C16H23NO2/c1-3-19-15(18)16(14-8-5-4-6-9-14)10-7-12-17(2)13-11-16/h4-6,8-9H,3,7,10-13H2,1-2H3 | 261.36 | 8.69 | 2.8 | -2.7 | 29.5 | 29.92 | 3 | 0 | -6.158 | -5.082 | -1.524 | 5.082 | 1.524 | 3.303 | 1.779 | 0.82575 | 1.039067 |  | 89.24304
Ethoxzolamide | https://www.drugbank.ca/drugs/DB00311 | 6-ethoxy-1,3-benzothiazole-2-sulfonamide | 452-35-7 | C9H10N2O3S2 | 9 | 10 | 2 | 3 | 2 | 0 | CCOC1=CC2=C(C=C1)N=C(S2)S(=O)(=O)N | InChI=1S/C9H10N2O3S2/c1-2-14-6-3-4-7-8(5-6)15-9(11-7)16(10,12)13/h3-5H,2H2,1H3,(H2,10,12,13) | 258.3 | 8.1 | 2.01 | -3.81 | 82.28 | 25.27 | 6 | 1 | -6.673 | -6.384 | -3.101 | 6.384 | 3.101 | 4.7425 | 1.6415 | 1.185625 | 0.6876333 |  | 88.84294
Phenacetin | https://www.drugbank.ca/drugs/DB03783 | N-(4-ethoxyphenyl)acetamide | 62-44-2 | C10H13NO2 | 19 | 13 | 1 | 2 | 0 | 0 | CCOC1=CC=C(C=C1)NC(=O)C | InChI=1S/C10H13NO2/c1-3-13-10-6-4-9(5-7-10)11-8(2)12/h4-7H,3H2,1-2H3,(H,11,12) | 179.22 | 2.2 | 1.58 | -2.37 | 38.33 | 19.82 | 2 | 1 | -6.043 | -5.294 | -1.523 | 5.294 | 1.523 | 3.4085 | 1.8855 | 0.852125 | 0.9523999 |  | 85.10105
Phenazocine | https://pubchem.ncbi.nlm.nih.gov/compound/14707 | 1,13-dimethyl-10-(2-phenylethyl)-10-azatricyclo[7.3.1.02,7]trideca-2(7),3,5-trien-4-ol | 127-35-5 | C22H27NO | 22 | 27 | 1 | 1 | 0 | 0 | CC1C2CC3=C(C1(CCN2CCC4=CC=CC=C4)C)C=C(C=C3)O | InChI=1S/C22H27NO/c1-16-21-14-18-8-9-19(24)15-20(18)22(16,2)11-13-23(21)12-10-17-6-4-3-5-7-17/h3-9,15-16,21,24H,10-14H2,1-2H3 | 321.5 | 8.5 | 4.08 | -4.6 | 23.47 | 37.92 | 2 | 1 | -5.669 | -5.153 | -1.424 | 5.153 | 1.424 | 3.2885 | 1.8645 | 0.822125 | 0.9953071 |  | 88.5242
Phendimetrazine | https://pubchem.ncbi.nlm.nih.gov/compound/30487 | (2S,3S)-3,4-dimethyl-2-phenylmorpholine | 0634-03-07 | C12H17NO | 12 | 17 | 1 | 1 | 0 | 0 | CC1C(OCCN1C)C2=CC=CC=C2 | InChI=1S/C12H17NO/c1-10-12(14-9-8-13(10)2)11-6-4-3-5-7-11/h3-7,10,12H,8-9H2,1-2H3/t10-,12+/m0/s1 | 191.27 | 7.6 | 2.17 | -1.9 | 12.47 | 22.18 | 2 | 0 | -6.005 | -5.333 | -1.42 | 5.333 | 1.42 | 3.3765 | 1.9565 | 0.844125 | 0.9260158 |  | 87.59076
Pheneticillin | https://pubchem.ncbi.nlm.nih.gov/compound/272833 | (2S,5R,6R)-3,3-dimethyl-7-oxo-6-(2-phenoxypropanoylamino)-4-thia-1-azabicyclo[3.2.0]heptane-2-carboxylic acid | 147-55-7 | C17H20N2O5S | 17 | 20 | 2 | 5 | 1 | 0 | CC(C(=O)NC1C2N(C1=O)C(C(S2)(C)C)C(=O)O)OC3=CC=CC=C3 | InChI=1S/C17H20N2O5S/c1-9(24-10-7-5-4-6-8-10)13(20)18-11-14(21)19-12(16(22)23)17(2,3)25-15(11)19/h4-9,11-12,15H,1-3H3,(H,18,20)(H,22,23)/t9?,11-,12+,15-/m1/s1 | 364.4 | 2.7 | 1.33 | -3 | 95.94 | 36.74 | 6 | 2 | -6.351 | -5.996 | -1.884 | 5.996 | 1.884 | 3.94 | 2.056 | 0.985 | 0.7441634 |  | 85.22769
Fenformina | https://pubchem.ncbi.nlm.nih.gov/compound/8249 | 1-(diaminomethylidene)-2-(2-phenylethyl)guanidine | 114-86-3 | C10H15N5 | 10 | 15 | 5 | 0 | 0 | 0 | C1=CC=C(C=C1)CCN=C(N)N=C(N)N | InChI=1S/C10H15N5/c11-9(12)15-10(13)14-7-6-8-4-2-1-3-5-8/h1-5H,6-7H2,(H6,11,12,13,14,15) | 205.26 | 11.8 | -0.83 | -3 | 97.78 | 22.14 | 5 | 5 | -5.625 | -5.109 | -1.197 | 5.109 | 1.197 | 3.153 | 1.956 | 0.78825 | 0.9833845 |  | 89.67137
Phenylbutazone | https://pubchem.ncbi.nlm.nih.gov/compound/4781 | 4-butyl-1,2-diphenylpyrazolidine-3,5-dione | 50-33-9 | C19H20N2O2 | 19 | 20 | 2 | 2 | 0 | 0 | CCCCC1C(=O)N(N(C1=O)C2=CC=CC=C2)C3=CC=CC=C3 | InChI=1S/C19H20N2O2/c1-2-3-14-17-18(22)20(15-10-6-4-7-11-15)21(19(17)23)16-12-8-5-9-13-16/h4-13,17H,2-3,14H2,1H3 | 308.4 | 4.4 | 3.16 | -3.81 | 40.62 | 34.15 | 2 | 0 | -6.263 | -5.769 | -1.9 | 5.769 | 1.9 | 3.8345 | 1.9345 | 0.958625 | 0.8181701 |  | 86.24798
Phenylephrine | https://pubchem.ncbi.nlm.nih.gov/compound/6041 | 3-[(1R)-1-hydroxy-2-(methylamino)ethyl]phenol | 59-42-7 | C9H13NO2 | 9 | 13 | 1 | 2 | 0 | 0 | CNCC(C1=CC(=CC=C1)O)O | InChI=1S/C9H13NO2/c1-10-6-9(12)7-3-2-4-8(11)5-7/h2-5,9-12H,6H2,1H3/t9-/m0/s1 | 167.2 | 8.97 | -0.31 | -0.88 | 52.49 | 18.2 | 3 | 3 | -6.018 | -5.812 | -1.381 | 5.812 | 1.381 | 3.5965 | 2.2155 | 0.899125 | 0.768111 | 88 | 88.00664
Phenethylamine | https://pubchem.ncbi.nlm.nih.gov/compound/1001 | 2-phenylethanamine | 64-04-0 | C8H11N | 8 | 11 | 1 | 0 | 0 | 0 | C1=CC=C(C=C1)CCN | InChI=1S/C8H11N/c9-7-6-8-4-2-1-3-5-8/h1-5H,6-7,9H2 | 121.18 | 9.8 | 1.41 | -1.7 | 26.02 | 14.35 | 1 | 1 | -6.465 | -6.132 | -1.393 | 6.132 | 1.393 | 3.7625 | 2.3695 | 0.940625 | 0.683161 |  | 88.87928
Phenylpropanolamine | https://hmdb.ca/metabolites/HMDB0001942 | (1S,2R)-2-amino-1-phenylpropan-1-ol | 14838-15-4 | C9H13NO | 9 | 13 | 1 | 1 | 0 | 0 | CC(C(C1=CC=CC=C1)O)N | InChI=1S/C9H13NO/c1-7(10)9(11)8-5-3-2-4-6-8/h2-7,9,11H,10H2,1H3/t7-,9-/m1/s1 | 151.21 | 9.4 | 0.67 | -0.87 | 46.25 | 16.89 | 2 | 2 | -6.625 | -6.154 | -1.388 | 6.154 | 1.388 | 3.771 | 2.383 | 0.94275 | 0.6775073 |  | 88.71015
Phenyltoloxamine | https://pubchem.ncbi.nlm.nih.gov/compound/7077 | 2-(2-benzylphenoxy)-N,N-dimethylethanamine | 92-12-6 | C17H21NO | 17 | 21 | 1 | 1 | 0 | 0 | CN(C)CCOC1=CC=CC=C1CC2=CC=CC=C2 | InChI=1S/C17H21NO/c1-18(2)12-13-19-17-11-7-6-10-16(17)14-15-8-4-3-5-9-15/h3-11H,12-14H2,1-2H3 | 255.35 | 9.1 | 3.51 | -3.8 | 12.47 | 29.99 | 2 | 0 | -5.888 | -5.284 | -1.549 | 5.284 | 1.549 | 3.4165 | 1.8675 | 0.854125 | 0.9594378 |  | 88.85223
Phenindamine | https://pubchem.ncbi.nlm.nih.gov/compound/11291 | 2-methyl-9-phenyl-1,3,4,9-tetrahydroindeno[2,1-c]pyridine | 82-88-2 | C19H19N | 19 | 19 | 1 | 0 | 0 | 0 | CN1CCC2=C(C1)C(C3=CC=CC=C23)C4=CC=CC=C4 | InChI=1S/C19H19N/c1-20-12-11-16-15-9-5-6-10-17(15)19(18(16)13-20)14-7-3-2-4-8-14/h2-10,19H,11-13H2,1H3 | 261.4 | 8.3 | 3.62 | -4 | 3.24 | 31.13 | 1 | 0 | -5.596 | -5.232 | -1.947 | 5.232 | 1.947 | 3.5895 | 1.6425 | 0.897375 | 1.038204 |  | 90.07861
Phenyramidol | https://pubchem.ncbi.nlm.nih.gov/compound/9470 | 1-phenyl-2-(pyridin-2-ylamino)ethanol | 553-69-5 | C13H14N2O | 13 | 14 | 2 | 1 | 0 | 0 | C1=CC=C(C=C1)C(CNC2=CC=CC=N2)O | InChI=1S/C13H14N2O/c16-12(11-6-2-1-3-7-11)10-15-13-8-4-5-9-14-13/h1-9,12,16H,10H2,(H,14,15) | 214.26 | 5.9 | 1,92 | -2,4 | 45.15 | 23,71 | 3 | 2 | -6.308 | -5.657 | -1.602 | 5.657 | 1.602 | 3.6295 | 2.0275 | 0.907375 | 0.8311961 |  | 86.65445
Pheniramine | https://pubchem.ncbi.nlm.nih.gov/compound/4761 | N,N-dimethyl-3-phenyl-3-pyridin-2-ylpropan-1-amine | 86-21-5 | C16H20N2 | 16 | 20 | 2 | 0 | 0 | 0 | CN(C)CCC(C1=CC=CC=C1)C2=CC=CC=N2 | InChI=1S/C16H20N2/c1-18(2)13-11-15(14-8-4-3-5-9-14)16-10-6-7-12-17-16/h3-10,12,15H,11,13H2,1-2H3 | 240.34 | 9.3 | 2.98 | -2.8 | 16.13 | 28.41 | 2 | 0 | -6.106 | -5.183 | -1.723 | 5.183 | 1.723 | 3.453 | 1.73 | 0.86325 | 1.025145 | 98 | 89.9178
Phenytoin | https://pubchem.ncbi.nlm.nih.gov/compound/1775 | 5,5-diphenylimidazolidine-2,4-dione | 57-41-0 | C15H12N2O2 | 15 | 12 | 2 | 2 | 0 | 0 | C1=CC=C(C=C1)C2(C(=O)NC(=O)N2)C3=CC=CC=C3 | InChI=1S/C15H12N2O2/c18-13-15(17-14(19)16-13,11-7-3-1-4-8-11)12-9-5-2-6-10-12/h1-10H,(H2,16,17,18,19) | 252.27 | 8.3 | 2.47 | -3.6 | 58.2 | 58.2 | 2 | 2 | -6.748 | -6.445 | -2.016 | 6.445 | 2.016 | 4.2305 | 2.2145 | 1.057625 | 0.6253105 | 89.4 | 88.68329
Phenmetrazine | https://pubchem.ncbi.nlm.nih.gov/compound/4762 | 3-methyl-2-phenylmorpholine | 134-49-6 | C11H15NO | 11 | 15 | 1 | 1 | 0 | 0 | CC1C(OCCN1)C2=CC=CC=C2 | InChI=1S/C11H15NO/c1-9-11(13-8-7-12-9)10-5-3-2-4-6-10/h2-6,9,11-12H,7-8H2,1H3 | 177.24 | 8.5 | 1.79 | -1.9 | 21.26 | 20.1 | 2 | 1 | -6.148 | -5.56 | -1.398 | 5.56 | 1.398 | 3.479 | 2.081 | 0.86975 | 0.8459875 |  | 87.75189
Phenobarbital | https://pubchem.ncbi.nlm.nih.gov/compound/4763 | 5-ethyl-5-phenyl-1,3-diazinane-2,4,6-trione | 50-06-6 | C12H12N2O3 | 12 | 12 | 2 | 3 | 0 | 0 | CCC1(C(=O)NC(=O)NC1=O)C2=CC=CC=C2 | InChI=1S/C12H12N2O3/c1-2-12(8-6-4-3-5-7-8)9(15)13-11(17)14-10(12)16/h3-7H,2H2,1H3,(H2,13,14,15,16,17) | 232.23 | 7.5 | 1.47 | -2.9 | 75.27 | 22.62 | 3 | 2 | -6.939 | -6.72 | -2.502 | 6.72 | 2.502 | 4.611 | 2.109 | 1.15275 | 0.5663822 | 95 | 88.58292
Phenobarbital | [12 empty] | 232.23 | 7.5 | 1.47 | -2.9 | 75.27 | 22.62 |  |  | -6.939 | -6.72 | -2.502 | 6.72 | 2.502 | 4.611 | 2.109 | 1.15275 | 0.5663822 | 95 | 88.58292
Phenolphthalein | https://pubchem.ncbi.nlm.nih.gov/compound/4764 | 3,3-bis(4-hydroxyphenyl)-2-benzofuran-1-one | 77-09-8 | C20H14O4 | 20 | 14 | 0 | 4 | 0 | 0 | C1=CC=C2C(=C1)C(=O)OC2(C3=CC=C(C=C3)O)C4=CC=C(C=C4)O | InChI=1S/C20H14O4/c21-15-9-5-13(6-10-15)20(14-7-11-16(22)12-8-14)18-4-2-1-3-17(18)19(23)24-20/h1-12,21-22H | 318.3 | 9.7 | 2.41 | -4.5 | 66.76 | 32.65 | 3 | 2 | -6.167 | -6.067 | -2.601 | 6.067 | 2.601 | 4.334 | 1.733 | 1.0835 | 0.7691864 | 84.67 | 89.70343
Fenoprofen | https://pubchem.ncbi.nlm.nih.gov/compound/3342 | 2-(3-phenoxyphenyl)propanoic acid | 29679-58-1 | C15H14O3 | 15 | 14 | 0 | 4 | 0 | 0 | CC(C1=CC(=CC=C1)OC2=CC=CC=C2)C(=O)O | InChI=1S/C15H14O3/c1-11(15(16)17)12-6-5-9-14(10-12)18-13-7-3-2-4-8-13/h2-11H,1H3,(H,16,17) | 242.27 | 4.5 | 3.65 | -3.5 | 46.53 | 25.3 | 2 | 1 | -6.503 | -5.942 | -1.819 | 5.942 | 1.819 | 3.8805 | 2.0615 | 0.970125 | 0.7566093 |  | 86.11193
Phentermine | https://pubchem.ncbi.nlm.nih.gov/compound/4771 | 2-methyl-1-phenylpropan-2-amine | 0122-09-08 | C10H15N | 10 | 15 | 1 | 0 | 0 | 0 | CC(C)(CC1=CC=CC=C1)N | InChI=1S/C10H15N/c1-10(2,11)8-9-6-4-3-5-7-9/h3-7H,8,11H2,1-2H3 |  | 10.1 | 2.08 | -2.3 | 26.02 | 17.87 | 1 | 1 | -6.654 | -6.029 | -1.381 | 6.029 | 1.381 | 3.705 | 2.324 | 0.92625 | 0.7089071 |  | 88.85413
Phenoxypropazine | https://pubchem.ncbi.nlm.nih.gov/compound/71467 | 1-phenoxypropan-2-ylhydrazine | 3818-37-9 | C9H14N2O | 9 | 14 | 2 | 1 | 0 | 0 | CC(COC1=CC=CC=C1)NN | InChI=1S/C9H14N2O/c1-8(11-10)7-12-9-5-3-2-4-6-9/h2-6,8,11H,7,10H2,1H3 | 166.22 | 6.9 | 1.25 | -1.4 | 47.28 | 18.67 | 3 | 2 | -5.79 | -5.695 | -1.413 | 5.695 | 1.413 | 3.554 | 2.141 | 0.8885 | 0.8047641 |  | 86.89958
Phentolamine | https://pubchem.ncbi.nlm.nih.gov/compound/5775 | 3-[N-(4,5-dihydro-1H-imidazol-2-ylmethyl)-4-methylanilino]phenol | 50-60-2 | C17H19N3O | 17 | 19 | 3 | 1 | 0 | 0 | CC1=CC=C(C=C1)N(CC2=NCCN2)C3=CC(=CC=C3)O | InChI=1S/C17H19N3O/c1-13-5-7-14(8-6-13)20(12-17-18-9-10-19-17)15-3-2-4-16(21)11-15/h2-8,11,21H,9-10,12H2,1H3,(H,18,19) | 281.35 | 7.7 | 2.52 | -3 | 47.86 | 31.37 | 4 | 2 | -5.512 | -5.158 | -1.662 | 5.158 | 1.662 | 3.41 | 1.748 | 0.8525 | 1.026888 |  | 88.94098
Fluorouracile | https://pubchem.ncbi.nlm.nih.gov/compound/131769926 | (1R,9S,12S,13R,14S,17R,18Z,21S,23S,24S,25S,27R)-1,14,25-trihydroxy-12-[(E)-1-[(1R,3R,4R)-4-hydroxy-3-methoxycyclohexyl]prop-1-en-2-yl]-23-methoxy-13,19,21,27-tetramethyl-17-prop-2-enyl-11,28-dioxa-4-azatricyclo[22.3.1.04,9]octacos-18-ene-2,3,10,16-tetrone | not available | C43H67NO12 | 43 | 67 | 1 | 12 | 0 | 0 | CC1CC(C2C(CC(C(O2)(C(=O)C(=O)N3CCCCC3C(=O)OC(C(C(CC(=O)C(C=C(C1)C)CC=C)O)C)C(=CC4CCC(C(C4)OC)O)C)O)C)O)OC | InChI=1S/C43H67NO12/c1-9-12-30-18-24(2)17-25(3)19-37(54-8)39-35(48)21-27(5)43(52,56-39)40(49)41(50)44-16-11-10-13-31(44)42(51)55-38(28(6)33(46)23-34(30)47)26(4)20-29-14-15-32(45)36(22-29)53-7/h9,18,20,25,27-33,35-39,45-46,48,52H,1,10-17,19,21-23H2,2-8H3/b24-18-,26-20+/t25-,27+,28+,29-,30+,31-,32+,33-,35-,36+,37-,38+,39-,43+/m0/s1 | 790 | 9.96 | 4.95 | -5 | 189.36 | 86.08 | 12 | 4 | -5.919 | -5.841 | -3.259 | 5.841 | 3.259 | 4.55 | 1.291 | 1.1375 | 0.9488768 |  | 92.77995
Gentamicina | https://pubchem.ncbi.nlm.nih.gov/compound/3467 | 2-[4,6-diamino-3-[3-amino-6-[1-(methylamino)ethyl]oxan-2-yl]oxy-2-hydroxycyclohexyl]oxy-5-methyl-4-(methylamino)oxane-3,5-diol | 1403-66-3 | C21H43N5O7 | 21 | 43 | 5 | 7 | 0 | 0 | CC(C1CCC(C(O1)OC2C(CC(C(C2O)OC3C(C(C(CO3)(C)O)NC)O)N)N)N)NC | InChI=1S/C21H43N5O7/c1-9(25-3)13-6-5-10(22)19(31-13)32-16-11(23)7-12(24)17(14(16)27)33-20-15(28)18(26-4)21(2,29)8-30-20/h9-20,25-29H,5-8,22-24H2,1-4H3 | 477.6 | 8.2 | -3.1 | -1.6 | 199.73 | 51.92 | 12 | 8 | -5.583 | -5.503 | 4.859 | 5.503 | -4.859 | 0.322 | 5.181 | 0.0805 | 0.6444702 | 84.65 | 87.12946
Gluconic acid | https://hmdb.ca/metabolites/HMDB0000625 | (2 R , 3 S , 4 R , 5 R ) Ácido -2,3,4,5,6-pentahidroxihexanoico | 133-42-6 | C 6 H 12 O 7 | 6 | 12 | 0 | 7 | 0 | 0 | C(C(C(C(C(C(=O)O)O)O)O)O)O | InChI = 1S / C6H12O7 / c7-1-2 (8) 3 (9) 4 (10) 5 (11) 6 (12) 13 / h2-5,7-11H, 1H2, (H, 12,13) ​​/ t2-, 3-, 4 +, 5- / m1 / s1 | 196,16 | 3.6 | -3.4 | -0.09 | 138.45 | 138.45 | 7 | 6 | -6.986 | -6.756 | -1.177 | 6.756 | 1.177 | 3.9665 | 2.7895 | 0.991625 | 0.5437354 |  | 87.57738
D-Glucuronic acid | https://hmdb.ca/metabolites/HMDB0000127 | (2S,3S,4S,5R,6S)-3,4,5,6-tetrahydroxyoxane-2-carboxylic acid | 1700908 | C6H10O7 | 6 | 10 | 0 | 7 | 0 | 0 | C1(C(C(OC(C1O)O)C(=O)O)O)O | InChI=1S/C6H10O7/c7-1-2(8)4(5(10)11)13-6(12)3(1)9/h1-4,6-9,12H,(H,10,11)/t1-,2-,3+,4-,6?/m0/s1 | 194.14 | 3.2 | -2.57 | 0.18 | 127.45 | 16.32 | 7 | 5 | -7.026 | -6.441 | -1.125 | 6.441 | 1.125 | 3.783 | 2.658 | 0.94575 | 0.6051543 |  | 86.24611
Glutethimide | https://pubchem.ncbi.nlm.nih.gov/compound/3487 | 3-ethyl-3-phenylpiperidine-2,6-dione | 77-21-4 | C13H15NO2 | 13 | 15 | 1 | 2 | 0 | 0 | CCC1(CCC(=O)NC1=O)C2=CC=CC=C2 | InChI=1S/C13H15NO2/c1-2-13(10-6-4-3-5-7-10)9-8-11(15)14-12(13)16/h3-7H,2,8-9H2,1H3,(H,14,15,16) | 217.26 | 11.8 | 1.9 | -2.34 | 46.17 | 23.15 | 2 | 1 | -6.647 | -6.448 | -2.006 | 6.448 | 2.006 | 4.227 | 2.221 | 1.05675 | 0.6242683 |  | 90.54065
Guanethidine | https://pubchem.ncbi.nlm.nih.gov/compound/3518 | 2-[2-(azocan-1-yl)ethyl]guanidine | 55-65-2 | C10H22N4 | 10 | 22 | 4 | 0 | 0 | 0 | C1CCCN(CCC1)CCN=C(N)N | InChI=1S/C10H22N4/c11-10(12)13-6-9-14-7-4-2-1-3-5-8-14/h1-9H2,(H4,11,12,13) | 198.31 | 11.9 | 0.74 | -2 | 67.64 | 23.67 | 4 | 2 | -5.514 | -4.67 | 0.519 | 4.67 | -0.519 | 2.0755 | 2.5945 | 0.518875 | 0.9490268 |  | 85.97166
Guanoxan | https://pubchem.ncbi.nlm.nih.gov/compound/16564 | 2-(2,3-dihydro-1,4-benzodioxin-3-ylmethyl)guanidine | 2165-19-7 | C10H13N3O2 | 10 | 13 | 3 | 2 | 0 | 0 | C1C(OC2=CC=CC=C2O1)CN=C(N)N | InChI=1S/C10H13N3O2/c11-10(12)13-5-7-6-14-8-3-1-2-4-9(8)15-7/h1-4,7H,5-6H2,(H4,11,12,13) | 207.23 | 12.3 | 0.42 | -2.2 | 80.36 | 21.58 | 5 | 3 | -5.754 | -5.332 | -1.212 | 5.332 | 1.212 | 3.272 | 2.06 | 0.818 | 0.9048544 |  | 89.58969
Diamorphine | https://pubchem.ncbi.nlm.nih.gov/compound/5462328 | (1S,5R,13R,14S,17R)-10-(acetyloxy)-4-methyl-12-oxa-4-azapentacyclo[9.6.1.0^{1,13}.0^{5,17}.0^{7,18}]octadeca-7(18),8,10,15-tetraen-14-yl acetate | 561-27-3 | C21H23NO5 | 21 | 23 | 1 | 5 | 0 | 0 | CC(=O)OC1C=CC2C3CC4=C5C2(C1OC5=C(C=C4)OC(=O)C)CCN3C | InChI = 1S / C21H23NO5 / c1-11 (23) 25-16-6-4-13-10-15-14-5-7-17 (26-12 (2) 24) 20-21 (14,8- 9-22 (15) 3) 18 (13) 19 (16) 27-20 / h4-7,14-15,17,20H, 8-10H2,1-3H3 / t14-, 15 +, 17-, 20 -, 21- / m0 / s1 | 369.4 | 7.8 | 1,58 | 3.1 | 65.07 | 65.07 | 4 | 0 | -5.531 | -5.348 | -1.528 | 5.348 | 1.528 | 3.438 | 1.91 | 0.8595 | 0.9324607 |  | 87.94588
Hexylcaine | https://pubchem.ncbi.nlm.nih.gov/compound/10770 | 1-(cyclohexylamino)propan-2-yl benzoate | 532-77-4 | C16H23NO2 | 16 | 23 | 1 | 2 | 0 | 0 | CC(CNC1CCCCC1)OC(=O)C2=CC=CC=C2 | InChI=1S/C16H23NO2/c1-13(12-17-15-10-6-3-7-11-15)19-16(18)14-8-4-2-5-9-14/h2,4-5,8-9,13,15,17H,3,6-7,10-12H2,1H3 | 261.36 | 9.1 | 3.9 | -4.4 | 38.33 | 30.29 | 2 | 1 | -6.395 | -5.515 | -2.531 | 5.515 | 2.531 | 4.023 | 1.492 | 1.00575 | 0.9976542 |  | 91.4088
Hexobarbital | https://pubchem.ncbi.nlm.nih.gov/compound/3608 | 5-(cyclohexen-1-yl)-1,5-dimethyl-1,3-diazinane-2,4,6-trione | 56-29-1 | C12H16N2O3 | 12 | 16 | 2 | 3 | 0 | 0 | CC1(C(=O)NC(=O)N(C1=O)C)C2=CCCCC2 | InChI=1S/C12H16N2O3/c1-12(8-6-4-3-5-7-8)9(15)13-11(17)14(2)10(12)16/h6H,3-5,7H2,1-2H3,(H,13,15,17) | 236.27 | 8.3 | 1.98 | -2.74 | 66.48 | 66.48 | 3 | 1 | -6.872 | -6.321 | -2.29 | 6.321 | 2.29 | 4.3055 | 2.0155 | 1.076375 | 0.6684446 |  | 88.55113
Hydrocodone | https://pubchem.ncbi.nlm.nih.gov/compound/5284569 | (4R,4aR,7aR,12bS)-9-methoxy-3-methyl-1,2,4,4a,5,6,7a,13-octahydro-4,12-methanobenzofuro[3,2-e]isoquinolin-7-one | 125-29-1 | C18H21NO3 | 18 | 21 | 1 | 3 | 0 | 0 | CN1CCC23C4C1CC5=C2C(=C(C=C5)OC)OC3C(=O)CC4 | InChI=1S/C18H21NO3/c1-19-8-7-18-11-4-5-13(20)17(18)22-16-14(21-2)6-3-10(15(16)18)9-12(11)19/h3,6,11-12,17H,4-5,7-9H2,1-2H3/t11-,12+,17-,18-/m0/s1 | 299.4 | 8.9 | 1.96 | -2.6 | 38.77 | 32.05 | 4 | 0 | -5.344 | -5.316 | -1.586 | 5.316 | 1.586 | 3.451 | 1.865 | 0.86275 | 0.9514745 |  | 88.76859
Hydrocortisone | https://pubchem.ncbi.nlm.nih.gov/compound/5754 | (8S,9S,10R,11S,13S,14S,17R)-11,17-dihydroxy-17-(2-hydroxyacetyl)-10,13-dimethyl-2,6,7,8,9,11,12,14,15,16-decahydro-1H-cyclopenta[a]phenanthren-3-one | 50-23-7 | C21H30O5 | 21 | 30 | 0 | 5 | 0 | 0 | CC12CCC(=O)C=C1CCC3C2C(CC4(C3CCC4(C(=O)CO)O)C)O | InChI=1S/C21H30O5/c1-19-7-5-13(23)9-12(19)3-4-14-15-6-8-21(26,17(25)11-22)20(15,2)10-16(24)18(14)19/h9,14-16,18,22,24,26H,3-8,10-11H2,1-2H3/t14-,15-,16-,18+,19-,20-,21-/m0/s1 | 362.5 | 12.59 | 1.61 | -2.97 | 94.83 | 39.45 | 5 | 3 | -6.477 | -5.803 | -2.575 | 5.803 | 2.575 | 4.189 | 1.614 | 1.04725 | 0.8708178 |  | 91.93732
Hydromorphone | https://pubchem.ncbi.nlm.nih.gov/compound/5284570 | (4R,4aR,7aR,12bS)-9-hydroxy-3-methyl-1,2,4,4a,5,6,7a,13-octahydro-4,12-methanobenzofuro[3,2-e]isoquinolin-7-one | 466-99-9 | C17H19NO3 | 17 | 19 | 1 | 3 | 0 | 0 | CN1CCC23C4C1CC5=C2C(=C(C=C5)O)OC3C(=O)CC4 | InChI=1S/C17H19NO3/c1-18-7-6-17-10-3-5-13(20)16(17)21-15-12(19)4-2-9(14(15)17)8-11(10)18/h2,4,10-11,16,19H,3,5-8H2,1H3/t10-,11+,16-,17-/m0/s1 | 285.34 | 8.15 | 1.62 | -1.8 | 49.77 | 30.02 | 4 | 1 | -5.463 | -5.315 | -1.487 | 5.315 | 1.487 | 3.401 | 1.914 | 0.85025 | 0.9401776 |  | 88.0948
Histamine | https://www.drugbank.ca/drugs/DB05381 | 2-(1H-imidazol-4-yl)ethan-1-amine | 51-45-6 | C5H9N3 | 5 | 9 | 3 | 0 | 0 | 0 | NCCC1=CNC=N1 | InChI=1S/C5H9N3/c6-2-1-5-3-7-4-8-5/h3-4H,1-2,6H2,(H,7,8) | 111.1451 | 14.46 | -0.7 | 0.18 | 54.7 | 12.08 | 2 | 2 | -5.923 | -5.549 | -0.315 | 5.549 | 0.315 | 2.932 | 2.617 | 0.733 | 0.7772258 | 95.6 | 89.68734
Ibuprofen | https://pubchem.ncbi.nlm.nih.gov/compound/3672 | 2-[4-(2-methylpropyl)phenyl]propanoic acid | 15687-27-1 | C13H18O2 | 13 | 18 | 0 | 2 | 0 | 0 | CC(C)CC1=CC=C(C=C1)C(C)C(=O)O | InChI=1S/C13H18O2/c1-9(2)8-11-4-6-12(7-5-11)10(3)13(14)15/h4-7,9-10H,8H2,1-3H3,(H,14,15) | 206.28 | 5.2 | 3.97 | -3.5 | 37.3 | 23.76 | 2 | 1 | -6.734 | -6.284 | -1.57 | 6.284 | 1.57 | 3.927 | 2.357 | 0.98175 | 0.651888 |  | 86.76822
Imidazole | https://pubchem.ncbi.nlm.nih.gov/compound/795 | 1H-imidazole | 288-32-4 | C3H4N2 | 3 | 4 | 2 | 0 | 0 | 0 | C1=CN=CN1 | InChI=1S/C3H4N2/c1-2-5-3-4-1/h1-3H,(H,4,5) | 68.08 | 7 | -0.08 | 0.9 | 28.68 | 6.56 | 1 | 1 | -6.378 | -5.805 | -0.375 | 5.805 | 0.375 | 3.09 | 2.715 | 0.7725 | 0.7200737 | 89 | 86.39397
Imidazole | [12 empty] | 68.08 | 7 | -0.08 | 0.9 | 28.68 | 6.56 |  |  | -6.378 | -5.805 | -0.375 | 5.805 | 0.375 | 3.09 | 2.715 | 0.7725 | 0.7200737 | 89 | 86.39397
Imipramine | https://pubchem.ncbi.nlm.nih.gov/compound/3696 | 3-(5,6-dihydrobenzo[b][1]benzazepin-11-yl)-N,N-dimethylpropan-1-amine | 50-49-7 | C19H24N2 | 19 | 24 | 2 | 0 | 0 | 0 | CN(C)CCCN1C2=CC=CC=C2CCC3=CC=CC=C31 | InChI=1S/C19H24N2/c1-20(2)14-7-15-21-18-10-5-3-8-16(18)12-13-17-9-4-6-11-19(17)21/h3-6,8-11H,7,12-15H2,1-2H3 | 280.4 | 9.5 | 4.8 | -3.6 | 6.48 | 33.39 | 1 | 0 | -5.327 | -4.886 | -1.443 | 4.886 | 1.443 | 3.1645 | 1.7215 | 0.791125 | 1.113999 |  | 90.24518
Indoprofen | https://pubchem.ncbi.nlm.nih.gov/compound/3718 | 2-[4-(3-oxo-1H-isoindol-2-yl)phenyl]propanoic acid | 31842-01-0 | C17H15NO3 | 17 | 15 | 1 | 3 | 0 | 0 | CC(C1=CC=C(C=C1)N2CC3=CC=CC=C3C2=O)C(=O)O | InChI=1S/C17H15NO3/c1-11(17(20)21)12-6-8-14(9-7-12)18-10-13-4-2-3-5-15(13)16(18)19/h2-9,11H,10H2,1H3,(H,20,21) | 281.3 | 5.8 | 2.86 | -3.3 | 57.61 | 30.24 | 3 | 1 | -6.117 | -5.758 | -2.669 | 5.758 | 2.669 | 4.2135 | 1.5445 | 1.053375 | 0.9020719 |  | 88.82281
Indoramin | https://pubchem.ncbi.nlm.nih.gov/compound/33625 | N-[1-[2-(1H-indol-3-yl)ethyl]piperidin-4-yl]benzamide | 9110947 | C22H25N3O | 22 | 25 | 3 | 1 | 0 | 0 | C1CN(CCC1NC(=O)C2=CC=CC=C2)CCC3=CNC4=CC=CC=C43 | InChI=1S/C22H25N3O/c26-22(17-6-2-1-3-7-17)24-19-11-14-25(15-12-19)13-10-18-16-23-21-9-5-4-8-20(18)21/h1-9,16,19,23H,10-15H2,(H,24,26) | 347.5 | 7.7 | 3.19 | -4.6 | 48.13 | 40.72 | 2 | 2 | -5.491 | -5.138 | -2.114 | 5.138 | 2.114 | 3.626 | 1.512 | 0.9065 | 1.115741 |  | 91.1926
Isocarboxazid | https://pubchem.ncbi.nlm.nih.gov/compound/3759 | N'-benzyl-5-methyl-1,2-oxazole-3-carbohydrazide | 59-63-2 | C12H13N3O2 | 12 | 13 | 3 | 2 | 0 | 0 | CC1=CC(=NO1)C(=O)NNCC2=CC=CC=C2 | InChI=1S/C12H13N3O2/c1-9-7-11(15-17-9)12(16)14-13-8-10-5-3-2-4-6-10/h2-7,13H,8H2,1H3,(H,14,16) | 231.25 | 10.4 | 1.43 | -3 | 67.16 | 24.51 | 3 | 2 | -6.019 | -5.76 | -2.18 | 5.76 | 2.18 | 3.97 | 1.79 | 0.9925 | 0.8463687 |  | 89.95927
Isoniazid | https://pubchem.ncbi.nlm.nih.gov/compound/3767 | pyridine-4-carbohydrazide | 54-85-3 | C6H7N3O | 6 | 7 | 3 | 1 | 0 | 0 | C1=CN=CC=C1C(=O)NN | InChI=1S/C6H7N3O/c7-9-6(10)5-1-3-8-4-2-5/h1-4H,7H2,(H,9,10) | 137.14 | 1.82 | -0.7 | 0.01 | 68.01 | 13.21 | 3 | 2 | -6.544 | -6.088 | -2.67 | 6.088 | 2.67 | 4.379 | 1.709 | 1.09475 | 0.7668227 | 75.4 | 85.5981
Isoproterenol | https://pubchem.ncbi.nlm.nih.gov/compound/3779 | 4- [1-hidroxi-2- (propan-2-ilamino) etil] benceno-1,2-diol | 7683-59-2 | C 11 H 17 N O 3 | 11 | 17 | 1 | 3 | 0 | 0 | CC(C)NCC(C1=CC(=C(C=C1)O)O)O | InChI = 1S / C11H17NO3 / c1-7 (2) 12-6-11 (15) 8-3-4-9 (13) 10 (14) 5-8 / h3-5,7,11-15H, 6H2, 1-2H3 | 211,26 | 9.81 | 1.4 | -1.6 | 72.72 | 23.04 | 4 | 4 | -5.952 | -5.468 | -1.325 | 5.468 | 1.325 | 3.3965 | 2.0715 | 0.849125 | 0.8697804 |  | 88.37446
Isoxsuprine | https://www.drugbank.ca/drugs/DB08941 | 4 - [(1 S , 2 R ) -1-hidroxi-2 - [[(2 R ) -1-fenoxipropan-2-il] amino] propil] fenol | 395-28-8 | C 18 H 23 N O 3 | 18 | 23 | 1 | 3 | 0 | 0 | CC(COC1=CC=CC=C1)NC(C)C(C2=CC=C(C=C2)O)O | InChI = 1S / C18H23NO3 / c1-13 (12-22-17-6-4-3-5-7-17) 19-14 (2) 18 (21) 15-8-10-16 (20) 11- 9-15 / h3-11,13-14,18-21H, 12H2,1-2H3 / t13-, 14-, 18- / m1 / s1 | 301,4 | 9.65 | 2.56 | -3.8 | -3.8 | 34.12 | 4 | 3 | -5.812 | -5.771 | -1.512 | 5.771 | 1.512 | 3.6415 | 2.1295 | 0.910375 | 0.7885654 |  | 88.48392
Kanamycin | https://pubchem.ncbi.nlm.nih.gov/compound/6032 | (2R,3S,4S,5R,6R)-2-(aminomethyl)-6-[(1R,2R,3S,4R,6S)-4,6-diamino-3-[(2S,3R,4S,5S,6R)-4-amino-3,5-dihydroxy-6-(hydroxymethyl)oxan-2-yl]oxy-2-hydroxycyclohexyl]oxyoxane-3,4,5-triol | 59-01-8 | C18H36N4O11 | 18 | 36 | 4 | 11 | 0 | 0 | C1C(C(C(C(C1N)OC2C(C(C(C(O2)CN)O)O)O)O)OC3C(C(C(C(O3)CO)O)N)O)N | InChI=1S/C18H36N4O11/c19-2-6-10(25)12(27)13(28)18(30-6)33-16-5(21)1-4(20)15(14(16)29)32-17-11(26)8(22)9(24)7(3-23)31-17/h4-18,23-29H,1-3,19-22H2/t4-,5+,6-,7-,8+,9-,10-,11-,12+,13-,14-,15+,16-,17-,18-/m1/s1 | 484.5 | 7.2 | -7.1 | -0.72 | 282.61 | 47.57 | 15 | 11 | -6.031 | -5.852 | 4.514 | 5.852 | -4.514 | 0.669 | 5.183 | 0.16725 | 0.6107467 | 90.96 | 88.66747
Levodopa | https://pubchem.ncbi.nlm.nih.gov/compound/6047 | (2S)-2-amino-3-(3,4-dihydroxyphenyl)propanoic acid | 59-92-7 | C9H11NO4 | 9 | 11 | 1 | 4 | 0 | 0 | C1=CC(=C(C=C1CC(C(=O)O)N)O)O | InChI=1S/C9H11NO4/c10-6(9(13)14)3-5-1-2-7(11)8(12)4-5/h1-2,4,6,11-12H,3,10H2,(H,13,14)/t6-/m0/s1 | 197.19 | 2.32 | 0.05 | -1.8 | 103.78 | 18.91 | 5 | 4 | -6.198 | -5.861 | -1.714 | 5.861 | 1.714 | 3.7875 | 2.0735 | 0.946875 | 0.7746564 |  | 84.84577
Levomepromazine | https://hmdb.ca/metabolites/HMDB0015474 | [(2R)-3-(2-methoxy-10H-phenothiazin-10-yl)-2-methylpropyl]dimethylamine | 60-99-1 | C19H24N2OS | 19 | 24 | 2 | 1 | 1 | 0 | CC(CN1C2=CC=CC=C2SC3=C1C=C(C=C3)OC)CN(C)C | InChI=1S/C19H24N2OS/c1-14(12-20(2)3)13-21-16-7-5-6-8-18(16)23-19-10-9-15(22-4)11-17(19)21/h5-11,14H,12-13H2,1-4H3/t14-/m1/s1 | 328.5 | 9.2 | 4.68 | -4.8 | 15.71 | 36.77 | 3 | 0 | -5.322 | -4.659 | -1.484 | 4.659 | 1.484 | 3.0715 | 1.5875 | 0.767875 | 1.237323 |  | 91.81658
Levorphanol | https://hmdb.ca/metabolites/HMDB0014992 | (1R,9R,10R)-17-methyl-17-azatetracyclo[7.5.3.01,10.02,7]heptadeca-2(7),3,5-trien-4-ol | 77-07-6 | C17H23NO | 17 | 23 | 1 | 1 | 0 | 0 | CN1CCC23CCCCC2C1CC4=C3C=C(C=C4)O | InChI=1S/C17H23NO/c1-18-9-8-17-7-3-2-4-14(17)16(18)10-12-5-6-13(19)11-15(12)17/h5-6,11,14,16,19H,2-4,7-10H2,1H3/t14-,16+,17+/m0/s1 | 257.37 | 8.9 | 2.9 | -3.2 | 23.47 | 29.84 | 2 | 1 | -5.632 | -5.007 | -1.357 | 5.007 | 1.357 | 3.182 | 1.825 | 0.7955 | 1.046027 |  | 89.00137
Lidocaine | https://www.drugbank.ca/drugs/DB00281 | 2-(diethylamino)-N-(2,6-dimethylphenyl)acetamide | 137-58-6 | C14H22N2O | 14 | 22 | 2 | 1 | 0 | 0 | CCN(CC)CC(=O)NC1=C(C)C=CC=C1C | InChI=1S/C14H22N2O/c1-5-16(6-2)10-13(17)15-14-11(3)8-7-9-12(14)4/h7-9H,5-6,10H2,1-4H3,(H,15,17) | 234.3373 | 7.9 | 2.44 | -1.76 | 32.34 | 27.77 | 2 | 1 | -5.847 | -5.554 | -1.441 | 5.554 | 1.441 | 3.4975 | 2.0565 | 0.874375 | 0.8515682 |  | 87.51182
Lincomycin | https://pubchem.ncbi.nlm.nih.gov/compound/3000540 | (2S,4R)-N-[(1R,2R)-2-hydroxy-1-[(2R,3R,4S,5R,6R)-3,4,5-trihydroxy-6-methylsulfanyloxan-2-yl]propyl]-1-methyl-4-propylpyrrolidine-2-carboxamide | 154-21-2 | C18H34N2O6S | 18 | 34 | 2 | 6 | 1 | 0 | CCCC1CC(N(C1)C)C(=O)NC(C2C(C(C(C(O2)SC)O)O)O)C(C)O | InChI=1S/C18H34N2O6S/c1-5-6-10-7-11(20(3)8-10)17(25)19-12(9(2)21)16-14(23)13(22)15(24)18(26-16)27-4/h9-16,18,21-24H,5-8H2,1-4H3,(H,19,25)/t9-,10-,11+,12-,13+,14-,15-,16-,18-/m1/s1 | 406.5 | 7.5 | -0.32 | -1.1 | 122.49 | 43.72 | 7 | 5 | -6.08 | -5.41 | -0.556 | 5.41 | 0.556 | 2.983 | 2.427 | 0.74575 | 0.8275649 |  | 85.99724
Mecamylamine | https://pubchem.ncbi.nlm.nih.gov/compound/4032 | N,2,3,3-tetramethylbicyclo[2.2.1]heptan-2-amine | 60-40-2 | C11H21N | 11 | 21 | 1 | 0 | 0 | 0 | CC1(C2CCC(C2)C1(C)NC)C | InChI=1S/C11H21N/c1-10(2)8-5-6-9(7-8)11(10,3)12-4/h8-9,12H,5-7H2,1-4H3 | 167.29 | 11.2 | 2.37 | -3.1 | 12.03 | 20.74 | 1 | 1 | -6.902 | -5.424 | 5.057 | 5.424 | -5.057 | 0.1835 | 5.2405 | 0.045875 | 0.6503673 |  | 88.32048
Mefenamic acid | https://pubchem.ncbi.nlm.nih.gov/compound/4044 | 2-(2,3-dimethylanilino)benzoic acid | 61-68-7 | C15H15NO2 | 15 | 15 | 1 | 2 | 0 | 0 | CC1=C(C(=CC=C1)NC2=CC=CC=C2C(=O)O)C | InChI=1S/C15H15NO2/c1-10-6-5-9-13(11(10)2)16-14-8-4-3-7-12(14)15(17)18/h3-9,16H,1-2H3,(H,17,18) | 241.28 | 4.3 | 5.12 | -3.78 | 49.33 | 49.33 | 3 | 2 | -6.437 | -5.44 | -2.483 | 5.44 | 2.483 | 3.9615 | 1.4785 | 0.990375 | 1.027562 | 95 | 89.15006
Mephentermine | https://www.drugbank.ca/drugs/DB01365 | N,2-dimethyl-1-phenylpropan-2-amine | 100-92-5 | C11H17N | 11 | 17 | 1 | 0 | 0 | 0 | CC(C)(CC1=CC=CC=C1)NC | InChI=1S/C11H17N/c1-11(2,12-3)9-10-7-5-4-6-8-10/h4-8,12H,9H2,1-3H3 | 163.26 | 10.3 | 2.52 | -2.6 | 12.03 | 19.79 | 1 | 1 | -6.366 | -5.584 | -1.366 | 5.584 | 1.366 | 3.475 | 2.109 | 0.86875 | 0.8357041 |  | 88.6421
Meperidine | https://pubchem.ncbi.nlm.nih.gov/compound/4058 | ethyl 1-methyl-4-phenylpiperidine-4-carboxylate | 57-42-1 | C15H21NO2 | 15 | 21 | 1 | 2 | 0 | 0 | CCOC(=O)C1(CCN(CC1)C)C2=CC=CC=C2 | InChI=1S/C15H21NO2/c1-3-18-14(17)15(9-11-16(2)12-10-15)13-7-5-4-6-8-13/h4-8H,3,9-12H2,1-2H3 | 247.33 | 8.7 | 2.72 | -1.89 | 29.54 | 28.09 | 2 | 0 | -6.162 | -5.245 | -1.577 | 5.245 | 1.577 | 3.411 | 1.834 | 0.85275 | 0.9784624 |  | 88.84345
Mepivacaine | https://www.drugbank.ca/drugs/DB00961 | N-(2,6-dimethylphenyl)-1-methylpiperidine-2-carboxamide | 96-88-8 | C15H22N2O | 15 | 22 | 2 | 1 | 0 | 0 | CC1=C(C(=CC=C1)C)NC(=O)C2CCCCN2C | InChI=1S/C15H22N2O/c1-11-7-6-8-12(2)14(11)16-15(18)13-9-4-5-10-17(13)3/h6-8,13H,4-5,9-10H2,1-3H3,(H,16,18) | 246.35 | 7.6 | 1.95 | -1.55 | 32.34 | 28.61 | 2 | 1 | -5.783 | -5.562 | -1.456 | 5.562 | 1.456 | 3.509 | 2.053 | 0.87725 | 0.8502192 |  | 87.37377
Mercaptopurine | https://pubchem.ncbi.nlm.nih.gov/compound/667490 | 3,7-dihydropurine-6-thione | 50-44-2 | C5H4N4S | 5 | 4 | 4 | 0 | 1 | 0 | C1=NC2=C(N1)C(=S)N=CN2 | InChI=1S/C5H4N4S/c10-5-3-4(7-1-6-3)8-2-9-5/h1-2H,(H2,6,7,8,9,10) | 152.18 | 7.8 | 0.01 | -2.3 | 53.07 | 14.04 | 3 | 2 | -5.421 | -5.031 | -2.833 | 5.031 | 2.833 | 3.932 | 1.099 | 0.983 | 1.395814 |  | 98.66156
Metaproterenol | https://pubchem.ncbi.nlm.nih.gov/compound/4086 | 5-[1-hydroxy-2-(propan-2-ylamino)ethyl]benzene-1,3-diol | 0586-06-01 | C11H17NO3 | 11 | 17 | 1 | 3 | 0 | 0 | CC(C)NCC(C1=CC(=CC(=C1)O)O)O | InChI=1S/C11H17NO3/c1-7(2)12-6-11(15)8-3-9(13)5-10(14)4-8/h3-5,7,11-15H,6H2,1-2H3 | 211.26 | 8.84 | 0.21 | -1.5 | 72.72 | 23.12 | 4 | 4 | -5.934 | -5.724 | -1.274 | 5.724 | 1.274 | 3.499 | 2.225 | 0.87475 | 0.7867416 |  | 87.77443
Methadone | https://pubchem.ncbi.nlm.nih.gov/compound/4095#section=Molecular-Formula | 6-(dimethylamino)-4,4-diphenylheptan-3-one | 76-99-3 | C21H27NO | 21 | 27 | 1 | 1 | 0 | 0 | CCC(=O)C(CC(C)N(C)C)(C1=CC=CC=C1)C2=CC=CC=C2 | InChI=1S/C21H27NO/c1-5-20(23)21(16-17(2)22(3)4,18-12-8-6-9-13-18)19-14-10-7-11-15-19/h6-15,17H,5,16H2,1-4H3 | 309.4 | 8.3 | 3.93 | -4.7 | 20.31 | 36.29 | 2 | 0 | -5.857 | -4.983 | -1.79 | 4.983 | 1.79 | 3.3865 | 1.5965 | 0.846625 | 1.131694 |  | 90.80995
Methamphetamine | https://pubchem.ncbi.nlm.nih.gov/compound/10836 | (2S)-N-methyl-1-phenylpropan-2-amine | 537-46-2 | C10H15N | 10 | 15 | 1 | 0 | 0 | 0 | CC(CC1=CC=CC=C1)NC | InChI=1S/C10H15N/c1-9(11-2)8-10-6-4-3-5-7-10/h3-7,9,11H,8H2,1-2H3/t9-/m0/s1 | 149.23 | 9.5 | 2.07 | -2.2 | 12.03 | 18.04 | 1 | 1 | -6.394 | -5.605 | -1.37 | 5.605 | 1.37 | 3.4875 | 2.1175 | 0.871875 | 0.8293979 |  | 88.21985
Methapyrilene | https://pubchem.ncbi.nlm.nih.gov/compound/4098 | N,N-dimethyl-N'-pyridin-2-yl-N'-(thiophen-2-ylmethyl)ethane-1,2-diamine | 91-80-5 | C14H19N3S | 14 | 19 | 3 | 0 | 1 | 0 | CN(C)CCN(CC1=CC=CS1)C2=CC=CC=N2 | InChI=1S/C14H19N3S/c1-16(2)9-10-17(12-13-6-5-11-18-13)14-7-3-4-8-15-14/h3-8,11H,9-10,12H2,1-2H3 | 261.39 | 8.85 | 2.87 | -2.64 | 19.37 | 29.54 | 3 | 0 | -5.387 | -5.076 | -1.696 | 5.076 | 1.696 | 3.386 | 1.69 | 0.8465 | 1.069231 |  | 90.07991
Methaqualone | https://pubchem.ncbi.nlm.nih.gov/compound/6292 | 2-methyl-3-(2-methylphenyl)quinazolin-4-one | 72-44-6 | C16H14N2O | 16 | 14 | 2 | 1 | 0 | 0 | CC1=CC=CC=C1N2C(=NC3=CC=CC=C3C2=O)C | InChI=1S/C16H14N2O/c1-11-7-3-6-10-15(11)18-12(2)17-14-9-5-4-8-13(14)16(18)19/h3-10H,1-2H3 | 250.29 | 2.5 | 3.17 | -3.8 | 32.67 | 27.32 | 2 | 0 | -6.01 | -5.894 | -2.207 | 5.894 | 2.207 | 4.0505 | 1.8435 | 1.012625 | 0.7999729 |  | 85.58135
Metharbital | https://pubchem.ncbi.nlm.nih.gov/compound/4099 | 5,5-diethyl-1-methyl-1,3-diazinane-2,4,6-trione | 50-11-3 | C9H14N2O3 | 9 | 14 | 2 | 3 | 0 | 0 | CCC1(C(=O)NC(=O)N(C1=O)C)CC | InChI=1S/C9H14N2O3/c1-4-9(5-2)6(12)10-8(14)11(3)7(9)13/h4-5H2,1-3H3,(H,10,12,14) | 198.22 | 8.2 | 1.15 | 1.15 | 1.15 | 19.6 | 3 | 1 | -6.952 | -6.581 | -2.33 | 6.581 | 2.33 | 4.4555 | 2.1255 | 1.113875 | 0.598565 |  | 88.78941
Methazolamide | https://pubchem.ncbi.nlm.nih.gov/compound/4100 | N-(3-methyl-5-sulfamoyl-1,3,4-thiadiazol-2-ylidene)acetamide | 554-57-4 | C5H8N4O3S2 | 5 | 8 | 4 | 3 | 2 | 0 | CC(=O)N=C1N(N=C(S1)S(=O)(=O)N)C | InChI=1S/C5H8N4O3S2/c1-3(10)7-4-9(2)8-5(13-4)14(6,11)12/h1-2H3,(H2,6,11,12) | 236.3 | 7.3 | 0.13 | -1.83 | 105.19 | 20.99 | 6 | 1 | -6.839 | -6.393 | -3.206 | 6.393 | 3.206 | 4.7995 | 1.5935 | 1.199875 | 0.6904612 |  | 88.49145
Methenamine | https://pubchem.ncbi.nlm.nih.gov/compound/4101 | 1,3,5,7-tetrazatricyclo[3.3.1.13,7]decane | 100-97-0 | C6H12N4 | 6 | 12 | 4 | 0 | 0 | 0 | C1N2CN3CN1CN(C2)C3 | InChI=1S/C6H12N4/c1-7-2-9-4-8(1)5-10(3-7)6-9/h1-6H2 | 140.19 | 4.9 | 0.39 | 0.74 | 12.96 | 14.25 | 4 | 0 | -5.338 | -5.338 | 6.799 | 5.338 | -6.799 | -0.7305 | 6.0685 | -0.182625 | 0.6369366 |  | 85.56047
Methicillin | https://pubchem.ncbi.nlm.nih.gov/compound/6087 | (2S,5R,6R)-6-[(2,6-dimethoxybenzoyl)amino]-3,3-dimethyl-7-oxo-4-thia-1-azabicyclo[3.2.0]heptane-2-carboxylic acid | 61-32-5 | C17H20N2O6S | 17 | 20 | 2 | 6 | 1 | 0 | CC1(C(N2C(S1)C(C2=O)NC(=O)C3=C(C=CC=C3OC)OC)C(=O)O)C | InChI=1S/C17H20N2O6S/c1-17(2)12(16(22)23)19-14(21)11(15(19)26-17)18-13(20)10-8(24-3)6-5-7-9(10)25-4/h5-7,11-12,15H,1-4H3,(H,18,20)(H,22,23)/t11-,12+,15-/m1/s1 | 380.4 | 2.8 | 1.22 | -3.1 | 105.17 | 37.27 | 6 | 2 | -6.039 | -5.975 | -2.147 | 5.975 | 2.147 | 4.061 | 1.914 | 1.01525 | 0.7677638 |  | 85.56321
Methylphenidate | https://pubchem.ncbi.nlm.nih.gov/compound/4158 | methyl 2-phenyl-2-piperidin-2-ylacetate | 113-45-1 | C14H19NO2 | 14 | 19 | 1 | 2 | 0 | 0 | COC(=O)C(C1CCCCN1)C2=CC=CC=C2 | InChI=1S/C14H19NO2/c1-17-14(16)13(11-7-3-2-4-8-11)12-9-5-6-10-15-12/h2-4,7-8,12-13,15H,5-6,9-10H2,1H3 | 233.31 | 8.8 | 2.25 | -3.1 | 38.33 | 26.21 | 2 | 1 | -6.347 | -5.613 | -1.624 | 5.613 | 1.624 | 3.6185 | 1.9945 | 0.904625 | 0.8477062 |  | 88.26251
Methyprylon | https://pubchem.ncbi.nlm.nih.gov/compound/4162 | 3,3-diethyl-5-methylpiperidine-2,4-dione | 125-64-4 | C10H17NO2 | 10 | 17 | 1 | 2 | 0 | 0 | CCC1(C(=O)C(CNC1=O)C)CC | InChI=1S/C10H17NO2/c1-4-10(5-2)8(12)7(3)6-11-9(10)13/h7H,4-6H2,1-3H3,(H,11,13) | 183.25 | 12 | 0.78 | -1.2 | 46.17 | 19.95 | 2 | 1 | -6.182 | -5.92 | -1.605 | 5.92 | 1.605 | 3.7625 | 2.1575 | 0.940625 | 0.7502897 |  | 89.87577
Metisergide | https://www.drugbank.ca/drugs/DB00247 | (6aR,9R)-N-(1-hydroxybutan-2-yl)-4,7-dimethyl-6,6a,8,9-tetrahydroindolo[4,3-fg]quinoline-9-carboxamide | 361-37-5 | C21H27N3O2 | 21 | 27 | 3 | 2 | 0 | 0 | CCC(CO)NC(=O)C1CN(C2CC3=CN(C4=CC=CC(=C34)C2=C1)C)C | InChI=1S/C21H27N3O2/c1-4-15(12-25)22-21(26)14-8-17-16-6-5-7-18-20(16)13(10-23(18)2)9-19(17)24(3)11-14/h5-8,10,14-15,19,25H,4,9,11-12H2,1-3H3,(H,22,26)/t14-,15?,19-/m1/s1 | 353.5 | 6.6 | 1.82 | -3.2 | 57.5 | 40.41 | 3 | 2 | -5.751 | -5.311 | -2.295 | 5.311 | 2.295 | 3.803 | 1.508 | 0.95075 | 1.060013 |  | 90.33079
Metoprolol | https://pubchem.ncbi.nlm.nih.gov/compound/4171 | 1-[4-(2-methoxyethyl)phenoxy]-3-(propan-2-ylamino)propan-2-ol | 51384-51-1 | C15H25NO3 | 15 | 25 | 1 | 3 | 0 | 0 | CC(C)NCC(COC1=CC=C(C=C1)CCOC)O | InChI=1S/C15H25NO3/c1-12(2)16-10-14(17)11-19-15-6-4-13(5-7-15)8-9-18-3/h4-7,12,14,16-17H,8-11H2,1-3H3 | 267.36 | 9.7 | 2.15 | -2.8 | 50.72 | 31.9 | 4 | 2 | -5.787 | -5.584 | -1.571 | 5.584 | 1.571 | 3.5775 | 2.0065 | 0.894375 | 0.8528532 | 94 | 88.67082
Methotrexate | https://pubchem.ncbi.nlm.nih.gov/compound/126941#section=Names-and-Identifiers | (2S)-2-[[4-[(2,4-diaminopteridin-6-yl)methyl-methylamino]benzoyl]amino]pentanedioic acid | 59-05-2 | C20H22N8O5 | 20 | 22 | 8 | 5 | 0 | 0 | CN(CC1=CN=C2C(=N1)C(=NC(=N2)N)N)C3=CC=C(C=C3)C(=O)NC(CCC(=O)O)C(=O)O | InChI=1S/C20H22N8O5/c1-28(9-11-8-23-17-15(24-11)16(21)26-20(22)27-17)12-4-2-10(3-5-12)18(31)25-13(19(32)33)6-7-14(29)30/h2-5,8,13H,6-7,9H2,1H3,(H,25,31)(H,29,30)(H,32,33)(H4,21,22,23,26,27)/t13-/m0/s1 | 454.4 | 4.7 | -0.24 | -3.4 | 210.54 | 44.54 | 12 | 5 | -5.697 | -5.381 | -2.885 | 5.381 | 2.885 | 4.133 | 1.248 | 1.03325 | 1.148638 |  | 92.33842
Methoxamine | https://pubchem.ncbi.nlm.nih.gov/compound/6082 | 2-amino-1-(2,5-dimethoxyphenyl)propan-1-ol | 390-28-3 | C11H17NO3 | 11 | 17 | 1 | 3 | 0 | 0 | CC(C(C1=C(C=CC(=C1)OC)OC)O)N | InChI=1S/C11H17NO3/c1-7(12)11(13)9-6-8(14-2)4-5-10(9)15-3/h4-7,11,13H,12H2,1-3H3 | 211.26 | 9.2 | 0.57 | -1.4 | 64.71 | 22.79 | 4 | 2 | -5.971 | -5.06 | -1.317 | 5.06 | 1.317 | 3.1885 | 1.8715 | 0.797125 | 1.018301 |  | 88.82452
Metronidazole | [12 empty] | 171.15 | 2.6 | -0.02 | -1.5 | 83.87 | 15.82 |  |  |  | -6.859 | -3.285 |  |  |  |  | 1.268 | 0.539 | 80 | 85.65095208
Metronidazole | https://pubchem.ncbi.nlm.nih.gov/compound/4173 | 2-(2-methyl-5-nitroimidazol-1-yl)ethanol | 443-48-1 | C6H9N3O3 | 6 | 9 | 3 | 3 | 0 | 0 | CC1=NC=C(N1CCO)[N+](=O)[O-] | InChI=1S/C6H9N3O3/c1-5-7-4-6(9(11)12)8(5)2-3-10/h4,10H,2-3H2,1H3 | 171.15 | 2.6 | -0.02 | -1.5 | 83.87 | 15.82 | 4 | 1 | -7.075 | -6.69 | -3.179 | 6.69 | 3.179 | 4.9345 | 1.7555 | 1.233625 | 0.5882939 | 80 | 85.67709
Minocycline | https://pubchem.ncbi.nlm.nih.gov/compound/54675783#section=Names-and-Identifiers | (4S,4aS,5aR,12aR)-4,7-bis(dimethylamino)-1,10,11,12a-tetrahydroxy-3,12-dioxo-4a,5,5a,6-tetrahydro-4H-tetracene-2-carboxamide | 10118-90-8 | C23H27N3O7 | 23 | 27 | 3 | 7 | 0 | 0 | CN(C)C1C2CC3CC4=C(C=CC(=C4C(=C3C(=O)C2(C(=C(C1=O)C(=O)N)O)O)O)O)N(C)C | InChI=1S/C23H27N3O7/c1-25(2)12-5-6-13(27)15-10(12)7-9-8-11-17(26(3)4)19(29)16(22(24)32)21(31)23(11,33)20(30)14(9)18(15)28/h5-6,9,11,17,27-28,31,33H,7-8H2,1-4H3,(H2,24,32)/t9-,11-,17-,23-/m0/s1 | 457.5 | 2.3 | -3.3 | -2.2 | 164.63 | 45.9 | 9 | 5 | -5.602 | -5.324 | -3.42 | 5.324 | 3.42 | 4.372 | 0.952 | 1.093 | 1.380252 |  | 97.58845
Molindone | https://pubchem.ncbi.nlm.nih.gov/compound/23897 | 3-ethyl-2-methyl-5-(morpholin-4-ylmethyl)-1,5,6,7-tetrahydroindol-4-one | 7416-34-4 | C16H24N2O2 | 16 | 24 | 2 | 2 | 0 | 0 | CCC1=C(NC2=C1C(=O)C(CC2)CN3CCOCC3)C | InChI=1S/C16H24N2O2/c1-3-13-11(2)17-14-5-4-12(16(19)15(13)14)10-18-6-8-20-9-7-18/h12,17H,3-10H2,1-2H3 | 276.37 | 6.9 | 2.04 | -2.8 | 45.33 | 32 | 3 | 1 | -5.445 | -5.347 | -1.571 | 5.347 | 1.571 | 3.459 | 1.888 | 0.86475 | 0.9377648 |  | 87.58903
Nafcillin | https://pubchem.ncbi.nlm.nih.gov/compound/8982 | (2S,5R,6R)-6-[(2-ethoxynaphthalene-1-carbonyl)amino]-3,3-dimethyl-7-oxo-4-thia-1-azabicyclo[3.2.0]heptane-2-carboxylic acid | 147-52-4 | C21H22N2O5S | 21 | 22 | 2 | 5 | 1 | 0 | CCOC1=C(C2=CC=CC=C2C=C1)C(=O)NC3C4N(C3=O)C(C(S4)(C)C)C(=O)O | InChI=1S/C21H22N2O5S/c1-4-28-13-10-9-11-7-5-6-8-12(11)14(13)17(24)22-15-18(25)23-16(20(26)27)21(2,3)29-19(15)23/h5-10,15-16,19H,4H2,1-3H3,(H,22,24)(H,26,27)/t15-,16+,19-/m1/s1 | 414.5 | 2.7 | 2.29 | -4.4 | 95.94 | 42.22 | 5 | 2 | -6.243 | -6.083 | -2.998 | 6.083 | 2.998 | 4.5405 | 1.5425 | 1.135125 | 0.7972447 |  | 86.66482
Nalorphine | https://pubchem.ncbi.nlm.nih.gov/compound/5284595 | (4R,4aR,7S,7aR,12bS)-3-prop-2-enyl-2,4,4a,7,7a,13-hexahydro-1H-4,12-methanobenzofuro[3,2-e]isoquinoline-7,9-diol | 62-67-9 | C19H21NO3 | 19 | 21 | 1 | 3 | 0 | 0 | C=CCN1CCC23C4C1CC5=C2C(=C(C=C5)O)OC3C(C=C4)O | InChI=1S/C19H21NO3/c1-2-8-20-9-7-19-12-4-6-15(22)18(19)23-17-14(21)5-3-11(16(17)19)10-13(12)20/h2-6,12-13,15,18,21-22H,1,7-10H2/t12-,13+,15-,18-,19-/m0/s1 | 311.4 | 7.8 | 1.68 | -2.4 | 52.93 | 33.3 | 4 | 2 | -5.52 | -5.346 | -1.38 | 5.346 | 1.38 | 3.363 | 1.983 | 0.84075 | 0.9170449 |  | 87.57506
Naloxone | https://pubchem.ncbi.nlm.nih.gov/compound/5284596 | (4R,4aS,7aR,12bS)-4a,9-dihydroxy-3-prop-2-enyl-2,4,5,6,7a,13-hexahydro-1H-4,12-methanobenzofuro[3,2-e]isoquinolin-7-one | 465-65-6 | C19H21NO4 | 19 | 21 | 1 | 4 | 0 | 0 | C=CCN1CCC23C4C(=O)CCC2(C1CC5=C3C(=C(C=C5)O)O4)O | InChI=1S/C19H21NO4/c1-2-8-20-9-7-18-15-11-3-4-12(21)16(15)24-17(18)13(22)5-6-19(18,23)14(20)10-11/h2-4,14,17,21,23H,1,5-10H2/t14-,17+,18+,19-/m1/s1 | 327.4 | 7.94 | 1.62 | -1.8 | 70 | 33.8 | 5 | 2 | -5.81 | -5.465 | -1.717 | 5.465 | 1.717 | 3.591 | 1.874 | 0.89775 | 0.9095518 |  | 88.24818
Naproxen | https://pubchem.ncbi.nlm.nih.gov/compound/156391 | (2S)-2-(6-methoxynaphthalen-2-yl)propanoic acid | 22204-53-1 | C14H14O3 | 14 | 14 | 0 | 3 | 0 | 0 | CC(C1=CC2=C(C=C1)C=C(C=C2)OC)C(=O)O | InChI=1S/C14H14O3/c1-9(14(15)16)10-3-4-12-8-13(17-2)6-5-11(12)7-10/h3-9H,1-2H3,(H,15,16)/t9-/m0/s1 | 230.26 | 4.2 | 3.18 | -4.16 | 46.53 | 24.81 | 3 | 1 | -6.316 | -5.645 | -2.515 | 5.645 | 2.515 | 4.08 | 1.565 | 1.02 | 0.9329073 | 93.14 | 88.01427
Nicotinamide | https://pubchem.ncbi.nlm.nih.gov/compound/936 | pyridine-3-carboxamide | 98-92-0 | C6H6N2O | 6 | 6 | 2 | 1 | 0 | 0 | C1=CC(=CN=C1)C(=O)N | InChI=1S/C6H6N2O/c7-6(9)5-2-1-3-8-4-5/h1-4H,(H2,7,9) | 122.12 | 3.35 | -0.37 | 0.61 | 55.98 | 11.71 | 2 | 1 | -6.631 | -6.091 | -2.565 | 6.091 | 2.565 | 4.328 | 1.763 | 1.082 | 0.7577992 | 93.6 | 86.25247
Nitrazepam | https://pubchem.ncbi.nlm.nih.gov/compound/4506 | 7-nitro-5-phenyl-1,3-dihydro-1,4-benzodiazepin-2-one | 146-22-5 | C15H11N3O3 | 15 | 11 | 3 | 3 | 0 | 0 | C1C(=O)NC2=C(C=C(C=C2)[N+](=O)[O-])C(=N1)C3=CC=CC=C3 | InChI=1S/C15H11N3O3/c19-14-9-16-15(10-4-2-1-3-5-10)12-8-11(18(20)21)6-7-13(12)17-14/h1-8H,9H2,(H,17,19) | 281.27 | 10.8 | 2.25 | -3.8 | 87.28 | 27.59 | 4 | 1 | -6.892 | -6.638 | -3.765 | 6.638 | 3.765 | 5.2015 | 1.4365 | 1.300375 | 0.6260007 |  | 90.09561
Nitrofurantoin | https://pubchem.ncbi.nlm.nih.gov/compound/6604200 | 1-[(E)-(5-nitrofuran-2-yl)methylideneamino]imidazolidine-2,4-dione | 67-20-9 | C8H6N4O5 | 8 | 6 | 4 | 5 | 0 | 0 | C1C(=O)NC(=O)N1N=CC2=CC=C(O2)[N+](=O)[O-] | InChI=1S/C8H6N4O5/c13-6-4-11(8(14)10-6)9-3-5-1-2-7(17-5)12(15)16/h1-3H,4H2,(H,10,13,14)/b9-3+ | 238.16 | 7.2 | -0.47 | -2.8 | 118.05 | 20.49 | 5 | 1 | -6.937 | -6.456 | -3.951 | 6.456 | 3.951 | 5.2035 | 1.2525 | 1.300875 | 0.7171657 | 97.6 | 89.15714
Novobiocin | https://pubchem.ncbi.nlm.nih.gov/compound/54675769 | [(3R,4S,5R,6R)-5-hydroxy-6-[4-hydroxy-3-[[4-hydroxy-3-(3-methylbut-2-enyl)benzoyl]amino]-8-methyl-2-oxochromen-7-yl]oxy-3-methoxy-2,2-dimethyloxan-4-yl] carbamate | 303-81-1 | C31H36N2O11 | 31 | 36 | 2 | 11 | 0 | 0 | CC1=C(C=CC2=C1OC(=O)C(=C2O)NC(=O)C3=CC(=C(C=C3)O)CC=C(C)C)OC4C(C(C(C(O4)(C)C)OC)OC(=O)N)O | InChI=1S/C31H36N2O11/c1-14(2)7-8-16-13-17(9-11-19(16)34)27(37)33-21-22(35)18-10-12-20(15(3)24(18)42-28(21)38)41-29-23(36)25(43-30(32)39)26(40-6)31(4,5)44-29/h7,9-13,23,25-26,29,34-36H,8H2,1-6H3,(H2,32,39)(H,33,37)/t23-,25+,26-,29-/m1/s1 | 612.6 | 4.3 | 3.26 | -4.8 | 196.1 | 63.97 | 9 | 5 | -6.07 | -5.352 | -2.663 | 5.352 | 2.663 | 4.0075 | 1.3445 | 1.001875 | 1.112867 |  | 90.88601
Orphenadrine | http://microelectrochemalexbaeza.com/wp-content/uploads/2015/05/pKaFarmacos-BD_BEUFE.pdf | N,N-dimethyl-2-[(2-methylphenyl)-phenylmethoxy]ethanamine | 83-98-7 | C18H23NO | 18 | 23 | 1 | 1 | 0 | 0 | CC1=CC=CC=C1C(C2=CC=CC=C2)OCCN(C)C | InChI=1S/C18H23NO/c1-15-9-7-8-12-17(15)18(20-14-13-19(2)3)16-10-5-4-6-11-16/h4-12,18H,13-14H2,1-3H3 | 269.4 | 8.4 | 3.77 | -4 | 12.47 | 31.83 | 2 | 0 | -6.029 | -5.27 | -1.598 | 5.27 | 1.598 | 3.434 | 1.836 | 0.8585 | 0.9711329 | 89.75 | 88.67395
Oxacillin | https://pubchem.ncbi.nlm.nih.gov/compound/6196 | (2S,5R,6R)-3,3-dimethyl-6-[(5-methyl-3-phenyl-1,2-oxazole-4-carbonyl)amino]-7-oxo-4-thia-1-azabicyclo[3.2.0]heptane-2-carboxylic acid | 66-79-5 | C19H19N3O5S | 19 | 19 | 3 | 5 | 1 | 0 | CC1=C(C(=NO1)C2=CC=CC=C2)C(=O)NC3C4N(C3=O)C(C(S4)(C)C)C(=O)O | InChI=1S/C19H19N3O5S/c1-9-11(12(21-27-9)10-7-5-4-6-8-10)15(23)20-13-16(24)22-14(18(25)26)19(2,3)28-17(13)22/h4-8,13-14,17H,1-3H3,(H,20,23)(H,25,26)/t13-,14+,17-/m1/s1 | 401.4 | 2.84 | 2.38 | -3.7 | 112.74 | 39.61 | 5 | 2 | -6.515 | -6.328 | -2.347 | 6.328 | 2.347 | 4.3375 | 1.9905 | 1.084375 | 0.6688018 | 93.1 | 85.68572
Oxycodone | https://pubchem.ncbi.nlm.nih.gov/compound/5284603 | (4R,4aS,7aR,12bS)-4a-hydroxy-9-methoxy-3-methyl-2,4,5,6,7a,13-hexahydro-1H-4,12-methanobenzofuro[3,2-e]isoquinolin-7-one | 76-42-6 | C18H21NO4 | 18 | 21 | 1 | 4 | 0 | 0 | CN1CCC23C4C(=O)CCC2(C1CC5=C3C(=C(C=C5)OC)O4)O | InChI=1S/C18H21NO4/c1-19-8-7-17-14-10-3-4-12(22-2)15(14)23-16(17)11(20)5-6-18(17,21)13(19)9-10/h3-4,13,16,21H,5-9H2,1-2H3/t13-,16+,17+,18-/m1/s1 | 315.4 | 8.9 | 0.7 | -1.8 | 59 | 32.79 | 5 | 1 | -5.667 | -5.202 | -1.526 | 5.202 | 1.526 | 3.364 | 1.838 | 0.841 | 0.9891186 |  | 88.91941
Oxyphenbutazone | https://pubchem.ncbi.nlm.nih.gov/compound/4641 | 4-butyl-1-(4-hydroxyphenyl)-2-phenylpyrazolidine-3,5-dione | 129-20-4 | C19H20N2O3 | 19 | 20 | 2 | 3 | 0 | 0 | CCCCC1C(=O)N(N(C1=O)C2=CC=C(C=C2)O)C3=CC=CC=C3 | InChI=1S/C19H20N2O3/c1-2-3-9-17-18(23)20(14-7-5-4-6-8-14)21(19(17)24)15-10-12-16(22)13-11-15/h4-8,10-13,17,22H,2-3,9H2,1H3 | 324.4 | -6 | 2.72 | -3.73 | 60.85 | 35.14 | 3 | 1 | -6.142 | -5.569 | -1.932 | 5.569 | 1.932 | 3.7505 | 1.8185 | 0.937625 | 0.8934561 |  | 81.17148
Oxymorphone | https://pubchem.ncbi.nlm.nih.gov/compound/5284604 | (4R,4aS,7aR,12bS)-4a,9-dihydroxy-3-methyl-2,4,5,6,7a,13-hexahydro-1H-4,12-methanobenzofuro[3,2-e]isoquinolin-7-one | 76-41-5 | C17H19NO4 | 17 | 19 | 1 | 4 | 0 | 0 | CN1CCC23C4C(=O)CCC2(C1CC5=C3C(=C(C=C5)O)O4)O | InChI=1S/C17H19NO4/c1-18-7-6-16-13-9-2-3-10(19)14(13)22-15(16)11(20)4-5-17(16,21)12(18)8-9/h2-3,12,15,19,21H,4-8H2,1H3/t12-,15+,16+,17-/m1/s1 | 301.34 | 8.17 | 0.83 | -1.1 | 70 | 30.77 | 5 | 2 | -5.506 | -5.457 | -1.506 | 5.457 | 1.506 | 3.4815 | 1.9755 | 0.870375 | 0.890534 |  | 87.88677
Oxipurinol | https://pubchem.ncbi.nlm.nih.gov/compound/135398752 | 1,7-dihydropyrazolo[3,4-d]pyrimidine-4,6-dione | 2465-59-0 | C5H4N4O2 | 5 | 4 | 4 | 2 | 0 | 0 | C1=NNC2=C1C(=O)NC(=O)N2 | InChI=1S/C5H4N4O2/c10-4-2-1-6-9-3(2)7-5(11)8-4/h1H,(H3,6,7,8,9,10,11) | 152.11 | 7.7 | -1.7 | -1.5 | 82.59 | 12.6 | 5 | 3 | -6.499 | -6.411 | -1.824 | 6.411 | 1.824 | 4.1175 | 2.2935 | 1.029375 | 0.6284064 |  | 88.33061
Oxytetracycline | https://pubchem.ncbi.nlm.nih.gov/compound/54675779 | (4S,4aR,5S,5aR,6S,12aR)-4-(dimethylamino)-1,5,6,10,11,12a-hexahydroxy-6-methyl-3,12-dioxo-4,4a,5,5a-tetrahydrotetracene-2-carboxamide | 79-57-2 | C22H24N2O9 | 22 | 24 | 2 | 9 | 0 | 0 | CC1(C2C(C3C(C(=O)C(=C(C3(C(=O)C2=C(C4=C1C=CC=C4O)O)O)O)C(=O)N)N(C)C)O)O | InChI=1S/C22H24N2O9/c1-21(32)7-5-4-6-8(25)9(7)15(26)10-12(21)17(28)13-14(24(2)3)16(27)11(20(23)31)19(30)22(13,33)18(10)29/h4-6,12-14,17,25-26,28,30,32-33H,1-3H3,(H2,23,31)/t12-,13-,14+,17+,21-,22+/m1/s1 | 460.4 | 3.27 | -0.9 | -3.14 | 201.85 | 43.22 | 10 | 7 | -5.836 | -5.319 | -3.063 | 5.319 | 3.063 | 4.191 | 1.128 | 1.04775 | 1.245124 |  | 93.95656
Papaverine | https://pubchem.ncbi.nlm.nih.gov/compound/4680 | 1-[(3,4-dimethoxyphenyl)methyl]-6,7-dimethoxyisoquinoline | 58-74-2 | C20H21NO4 | 20 | 21 | 1 | 4 | 0 | 0 | COC1=C(C=C(C=C1)CC2=NC=CC3=CC(=C(C=C32)OC)OC)OC | InChI=1S/C20H21NO4/c1-22-17-6-5-13(10-18(17)23-2)9-16-15-12-20(25-4)19(24-3)11-14(15)7-8-21-16/h5-8,10-12H,9H2,1-4H3 | 339.4 | 5.9 | 3.08 | -4.4 | 49.81 | 36.57 | 5 | 0 | -5.861 | -5.647 | -2.456 | 5.647 | 2.456 | 4.0515 | 1.5955 | 1.012875 | 0.924005 | 91 | 88.70233
Pentazocine | https://pubchem.ncbi.nlm.nih.gov/compound/441278 | (1R,9R,13R)-1,13-dimethyl-10-(3-methylbut-2-enyl)-10-azatricyclo[7.3.1.02,7]trideca-2(7),3,5-trien-4-ol | 359-83-1 | C19H27NO | 19 | 27 | 1 | 1 | 0 | 0 | CC1C2CC3=C(C1(CCN2CC=C(C)C)C)C=C(C=C3)O | InChI=1S/C19H27NO/c1-13(2)7-9-20-10-8-19(4)14(3)18(20)11-15-5-6-16(21)12-17(15)19/h5-7,12,14,18,21H,8-11H2,1-4H3/t14-,18+,19+/m0/s1 | 285.4 | 8.88 | 4.64 | -3.4 | 23.47 | 33.86 | 2 | 1 | -5.608 | -5.003 | -1.343 | 5.003 | 1.343 | 3.173 | 1.83 | 0.79325 | 1.045628 |  | 88.95197
Prilocaine | https://pubchem.ncbi.nlm.nih.gov/compound/4906 | N-(2-methylphenyl)-2-(propylamino)propanamide | 721-50-6 | C13H20N2O | 13 | 20 | 2 | 1 | 0 | 0 | CCCNC(C)C(=O)NC1=CC=CC=C1C | InChI=1S/C13H20N2O/c1-4-9-14-11(3)13(16)15-12-8-6-5-7-10(12)2/h5-8,11,14H,4,9H2,1-3H3,(H,15,16) | 220.31 | 7.9 | 2.11 | -2.8 | 41.13 | 25.98 | 2 | 2 | -5.723 | -5.665 | -1.47 | 5.665 | 1.47 | 3.5675 | 2.0975 | 0.891875 | 0.818236 |  | 87.5071
Procarbazine | https://pubchem.ncbi.nlm.nih.gov/compound/4915 | 4-[(2-methylhydrazinyl)methyl]-N-propan-2-ylbenzamide | 671-16-9 | C12H19N3O | 12 | 19 | 3 | 1 | 0 | 0 | CC(C)NC(=O)C1=CC=C(C=C1)CNNC | InChI=1S/C12H19N3O/c1-9(2)15-12(16)11-6-4-10(5-7-11)8-14-13-3/h4-7,9,13-14H,8H2,1-3H3,(H,15,16) | 221.3 | 6.8 | 0.06 | -3 | 53.16 | 25.88 | 3 | 3 | -5.757 | -5.735 | -2.058 | 5.735 | 2.058 | 3.8965 | 1.8385 | 0.974125 | 0.8440305 |  | 87.85598
Promazine | https://pubchem.ncbi.nlm.nih.gov/compound/4926 | N,N-dimethyl-3-phenothiazin-10-ylpropan-1-amine | 58-40-2 | C17H20N2S | 17 | 20 | 2 | 0 | 1 | 0 | CN(C)CCCN1C2=CC=CC=C2SC3=CC=CC=C31 | InChI=1S/C17H20N2S/c1-18(2)12-7-13-19-14-8-3-5-10-16(14)20-17-11-6-4-9-15(17)19/h3-6,8-11H,7,12-13H2,1-2H3 | 284.4 | 9.4 | 4.55 | -4.3 | 6.48 | 32.74 | 2 | 0 | -5.375 | -4.783 | -1.515 | 4.783 | 1.515 | 3.149 | 1.634 | 0.78725 | 1.178397 |  | 91.19917
Propranolol | https://pubchem.ncbi.nlm.nih.gov/compound/4946 | 1-naphthalen-1-yloxy-3-(propan-2-ylamino)propan-2-ol | 525-66-6 | C16H21NO2 | 16 | 21 | 1 | 2 | 0 | 0 | CC(C)NCC(COC1=CC=CC2=CC=CC=C21)O | InChI=1S/C16H21NO2/c1-12(2)17-10-14(18)11-19-16-9-5-7-13-6-3-4-8-15(13)16/h3-9,12,14,17-18H,10-11H2,1-2H3 | 259.34 | 9.5 | 3.48 | -3.5 | 41.49 | 29.98 | 3 | 2 | -6.027 | -5.48 | -2.261 | 5.48 | 2.261 | 3.8705 | 1.6095 | 0.967625 | 0.9721963 |  | 90.71237
Pseudoephedrine | https://pubchem.ncbi.nlm.nih.gov/compound/7028 |  | 90-82-4 | C10H15NO | 10 | 15 | 1 | 1 | 0 | 0 | CC(C(C1=CC=CC=C1)O)NC | InChI=1S/C10H15NO/c1-8(11-2)10(12)9-6-4-3-5-7-9/h3-8,10-12H,1-2H3/t8-,10+/m0/s1 | 165.23 | 9.9 | 0.89 | -1.3 | 32.26 | 18.83 | 2 | 2 | -6.355 | -5.929 | -1.379 | 5.929 | 1.379 | 3.654 | 2.275 | 0.9135 | 0.7353846 |  | 88.60862
Quinidine | https://pubchem.ncbi.nlm.nih.gov/compound/441074 | (S)-[(2R,4S,5R)-5-ethenyl-1-azabicyclo[2.2.2]octan-2-yl]-(6-methoxyquinolin-4-yl)methanol | 56-54-2 | C20H24N2O2 | 20 | 24 | 2 | 2 | 0 | 0 | COC1=CC2=C(C=CN=C2C=C1)C(C3CC4CCN3CC4C=C)O | InChI=1S/C20H24N2O2/c1-3-13-12-22-9-7-14(13)10-19(22)20(23)16-6-8-21-18-5-4-15(24-2)11-17(16)18/h3-6,8,11,13-14,19-20,23H,1,7,9-10,12H2,2H3/t13-,14-,19+,20-/m0/s1 | 324.4 | 8.56 | 3.44 | -3.37 | 45.59 | 35.82 | 4 | 1 | -5.831 | -5.553 | -2.507 | 5.553 | 2.507 | 4.03 | 1.523 | 1.0075 | 0.9750492 |  | 90.7873
Reserpine | https://pubchem.ncbi.nlm.nih.gov/compound/5770 | methyl (1R,15S,17R,18R,19S,20S)-6,18-dimethoxy-17-(3,4,5-trimethoxybenzoyl)oxy-1,3,11,12,14,15,16,17,18,19,20,21-dodecahydroyohimban-19-carboxylate | 50-55-5 | C33H40N2O9 | 33 | 40 | 2 | 9 | 0 | 0 | COC1C(CC2CN3CCC4=C(C3CC2C1C(=O)OC)NC5=C4C=CC(=C5)OC)OC(=O)C6=CC(=C(C(=C6)OC)OC)OC | InChI=1S/C33H40N2O9/c1-38-19-7-8-20-21-9-10-35-16-18-13-27(44-32(36)17-11-25(39-2)30(41-4)26(12-17)40-3)31(42-5)28(33(37)43-6)22(18)15-24(35)29(21)34-23(20)14-19/h7-8,11-12,14,18,22,24,27-28,31,34H,9-10,13,15-16H2,1-6H3/t18-,22+,24-,27-,28+,31+/m1/s1 | 608.7 | 6.6 | 3.53 | -4.7 | 117.78 | 66.06 | 8 | 1 | -5.338 | -4.905 | -2.329 | 4.905 | 2.329 | 3.617 | 1.288 | 0.90425 | 1.313276 | 94 | 94.55209
Riboflavin | https://pubchem.ncbi.nlm.nih.gov/compound/493570 | 7,8-dimethyl-10-[(2S,3S,4R)-2,3,4,5-tetrahydroxypentyl]benzo[g]pteridine-2,4-dione | 83-88-5 | C17H20N4O6 | 17 | 20 | 4 | 6 | 0 | 0 | CC1=CC2=C(C=C1C)N(C3=NC(=O)NC(=O)C3=N2)CC(C(C(CO)O)O)O | InChI=1S/C17H20N4O6/c1-7-3-9-10(4-8(7)2)21(5-11(23)14(25)12(24)6-22)15-13(18-9)16(26)20-17(27)19-15/h3-4,11-12,14,22-25H,5-6H2,1-2H3,(H,20,26,27)/t11-,12+,14-/m0/s1 | 376.4 | 10.2 | -1.46 | -3.68 | 155.05 | 37.5 | 9 | 5 | -6.282 | -6.119 | -4.021 | 6.119 | 4.021 | 5.07 | 1.049 | 1.2675 | 0.9199237 | 83.9 | 93.9542
Rifampicin | https://pubchem.ncbi.nlm.nih.gov/compound/135398735 | [(7 S , 9 E , 11 S , 12 R , 13 S , 14 R , 15 R , 16 R , 17 S , 18 S , 19 E , 21 Z ) -2,15,17,27,29-pentahidroxi -11-metoxi-3,7,12,14,16,18,22-heptametil-26 - [( E ) - (4-metilpiperazin-1-il) iminometil] -6,23-dioxo-8,30- dioxa-24-azatetraciclo [23.3.1.1 4,7 .0 5,28 ] triaconta-1 (29), 2,4,9,19,21,25,27-octaen-13-il] acetato | 13292-46-1 | C 43 H 58 N 4 O 12 | 43 | 58 | 4 | 12 | 0 | 0 | CC1C=CC=C(C(=O)NC2=C(C(=C3C(=C2O)C(=C(C4=C3C(=O)C(O4)(OC=CC(C(C(C(C(C(C1O)C)O)C)OC(=O)C)C)OC)C)C)O)O)C=NN5CCN(CC5)C)C | InChI = 1S / C43H58N4O12 / c1-21-12-11-13-22 (2) 42 (55) 45-33-28 (20-44-47-17-15-46 (9) 16-18-47) 37 (52) 30-31 (38 (33) 53) 36 (51) 26 (6) 40-32 (30) 41 (54) 43 (8,59-40) 57-19-14-29 (56- 10) 23 (3) 39 (58-27 (7) 48) 25 (5) 35 (50) 24 (4) 34 (21) 49 / h11-14,19-21,23-25,29,34- 35,39,49-53H, 15-18H2,1-10H3, (H, 45,55) / b12-11 +, 19-14 +, 22-13-, 44-20 + / t21-, 23 +, 24 +, 25 +, 29-, 34-, 35 +, 39 +, 43- / m0 / s1 | 822.9 | 1.7 | 2.77 | -4.3 | 220.15 | 86.46 | 14 | 6 | -5.42 | -4.855 | -2.808 | 4.855 | 2.808 | 3.8315 | 1.0235 | 0.957875 | 1.547875 | 94.7 | 98.71163
Saccharin | https://pubchem.ncbi.nlm.nih.gov/compound/5143 | 1,1-dioxo-1,2-benzothiazol-3-one | 81-07-2 | C7H5NO3S | 7 | 5 | 1 | 3 | 1 | 0 | C1=CC=C2C(=C1)C(=O)NS2(=O)=O | InChI=1S/C7H5NO3S/c9-7-5-3-1-2-4-6(5)12(10,11)8-7/h1-4H,(H,8,9) | 183.19 | 1.6 | 0.45 | -1.4 | 63.24 | 16.02 | 3 | 1 | -7.18 | -7.116 | -3.929 | 7.116 | 3.929 | 5.5225 | 1.5935 | 1.380625 | 0.4636021 | 83.78 | 84.54322
Secobarbital | https://pubchem.ncbi.nlm.nih.gov/compound/5193 | 5-pentan-2-yl-5-prop-2-enyl-1,3-diazinane-2,4,6-trione | 76-73-3 | C12H18N2O3 | 12 | 18 | 2 | 3 | 0 | 0 | CCCC(C)C1(C(=O)NC(=O)NC1=O)CC=C | InChI=1S/C12H18N2O3/c1-4-6-8(3)12(7-5-2)9(15)13-11(17)14-10(12)16/h5,8H,2,4,6-7H2,1,3H3,(H2,13,14,15,16,17) | 238.28 | 8 | 1.97 | -2.3 | 75.27 | 24.33 | 3 | 2 | -7 | -6.666 | -2.413 | 6.666 | 2.413 | 4.5395 | 2.1265 | 1.134875 | 0.5785328 |  | 88.79614
Succinylsulfathiazole | https://pubchem.ncbi.nlm.nih.gov/compound/5315 | 4-oxo-4-[4-(1,3-thiazol-2-ylsulfamoyl)anilino]butanoic acid | 116-43-8 | C13H13N3O5S2 | 13 | 13 | 3 | 5 | 2 | 0 | C1=CC(=CC=C1NC(=O)CCC(=O)O)S(=O)(=O)NC2=NC=CS2 | InChI=1S/C13H13N3O5S2/c17-11(5-6-12(18)19)15-9-1-3-10(4-2-9)23(20,21)16-13-14-7-8-22-13/h1-4,7-8H,5-6H2,(H,14,16)(H,15,17)(H,18,19) | 355.4 | 4.5 | 0.87 | -3.3 | 125.46 | 33.41 | 6 | 3 | -6.647 | -5.973 | -2.884 | 5.973 | 2.884 | 4.4285 | 1.5445 | 1.107125 | 0.8324701 |  | 87.78658
Sulfaguanidine | https://pubchem.ncbi.nlm.nih.gov/compound/5324 | 2-(4-aminophenyl)sulfonylguanidine | 57-67-0 | C7H10N4O2S | 7 | 10 | 4 | 2 | 1 | 0 | C1=CC(=CC=C1N)S(=O)(=O)N=C(N)N | InChI=1S/C7H10N4O2S/c8-5-1-3-6(4-2-5)14(12,13)11-7(9)10/h1-4H,8H2,(H4,9,10,11) | 214.25 | 2.8 | -0.52 | -2.4 | 122.06 | 20.38 | 5 | 4 | -5.959 | -5.926 | -2.103 | 5.926 | 2.103 | 4.0145 | 1.9115 | 1.003625 | 0.7809312 | 67.7 | 85.5479
Sulfamerazina | https://pubchem.ncbi.nlm.nih.gov/compound/5325 | 4-amino-N-(4-methylpyrimidin-2-yl)benzenesulfonamide | 127-79-7 | C11H12N4O2S | 11 | 12 | 4 | 2 | 1 | 0 | CC1=NC(=NC=C1)NS(=O)(=O)C2=CC=C(C=C2)N | InChI=1S/C11H12N4O2S/c1-8-6-7-13-11(14-8)15-18(16,17)10-4-2-9(12)3-5-10/h2-7H,12H2,1H3,(H,13,14,15) | 264.31 | 7.1 | 0.14 | -2.9 | 97.97 | 26.51 | 5 | 2 | -6.45 | -6.425 | -2.424 | 6.425 | 2.424 | 4.4245 | 2.0005 | 1.106125 | 0.6437141 | 84.5 | 88.01172
Sulfameter | https://pubchem.ncbi.nlm.nih.gov/compound/5326 | 4-amino-N-(5-methoxypyrimidin-2-yl)benzenesulfonamide | 0651-06-09 | C11H12N4O3S | 11 | 12 | 4 | 3 | 1 | 0 | COC1=CN=C(N=C1)NS(=O)(=O)C2=CC=C(C=C2)N | InChI=1S/C11H12N4O3S/c1-18-9-6-13-11(14-7-9)15-19(16,17)10-4-2-8(12)3-5-10/h2-7H,12H2,1H3,(H,13,14,15) | 280.31 | 6.8 | 0.23 | -3 | 107.2 | 26.24 | 6 | 2 | -6.381 | -5.911 | -2.381 | 5.911 | 2.381 | 4.146 | 1.765 | 1.0365 | 0.8084986 |  | 88.12182
Sulfamethizole | https://pubchem.ncbi.nlm.nih.gov/compound/5328 | 4-amino-N-(5-methyl-1,3,4-thiadiazol-2-yl)benzenesulfonamide | 144-82-1 | C9H10N4O2S2 | 9 | 10 | 4 | 2 | 2 | 0 | CC1=NN=C(S1)NS(=O)(=O)C2=CC=C(C=C2)N | InChI=1S/C9H10N4O2S2/c1-6-11-12-9(16-6)13-17(14,15)8-4-2-7(10)3-5-8/h2-5H,10H2,1H3,(H,12,13) | 270.3 | 5.4 | 0.54 | -2.41 | 97.97 | 26.26 | 5 | 2 | -6.427 | -6.191 | -2.539 | 6.191 | 2.539 | 4.365 | 1.826 | 1.09125 | 0.7215225 |  | 87.1815
Sulfamethoxazole | https://pubchem.ncbi.nlm.nih.gov/compound/5329 | 4-amino-N-(5-methyl-1,2-oxazol-3-yl)benzenesulfonamide | 723-46-6 | C10H11N3O3S | 10 | 11 | 3 | 3 | 1 | 0 | CC1=CC(=NO1)NS(=O)(=O)C2=CC=C(C=C2)N | InChI=1S/C10H11N3O3S/c1-7-6-10(12-16-7)13-17(14,15)9-4-2-8(11)3-5-9/h2-6H,11H2,1H3,(H,12,13) | 253.28 | 5.6 | 0.89 | 2.62 | 98.22 | 24.99 | 4 | 2 | -6.453 | -6.175 | -2.495 | 6.175 | 2.495 | 4.335 | 1.84 | 1.08375 | 0.7241848 | 91.6 | 87.26015
Sulfanilamide | https://pubchem.ncbi.nlm.nih.gov/compound/5333 | 4-aminobenzenesulfonamide | 63-74-1 | C6H8N2O2S | 6 | 8 | 2 | 2 | 1 | 0 | C1=CC(=CC=C1N)S(=O)(=O)N | InChI=1S/C6H8N2O2S/c7-5-1-3-6(4-2-5)11(8,9)10/h1-4H,7H2,(H2,8,9,10) | 172.21 | 10.4 | -0.62 | -1.36 | 86.18 | 16.25 | 3 | 2 | -6.531 | -6.478 | -2.445 | 6.478 | 2.445 | 4.4615 | 2.0165 | 1.115375 | 0.6294322 | 93.7 | 89.80058
Sulfapyridine | https://pubchem.ncbi.nlm.nih.gov/compound/5336 | 4-amino-N-pyridin-2-ylbenzenesulfonamide | 144-83-2 | C11H11N3O2S | 11 | 11 | 3 | 2 | 1 | 0 | C1=CC=NC(=C1)NS(=O)(=O)C2=CC=C(C=C2)N | InChI=1S/C11H11N3O2S/c12-9-4-6-10(7-5-9)17(15,16)14-11-3-1-2-8-13-11/h1-8H,12H2,(H,13,14) | 249.29 | 8.4 | 0.35 | -2.7 | 85.08 | 24.97 | 4 | 2 | -6.521 | -6.419 | -2.478 | 6.419 | 2.478 | 4.4485 | 1.9705 | 1.112125 | 0.6474245 | 76.9 | 88.70219
Talbutal | https://pubchem.ncbi.nlm.nih.gov/compound/8275 | 5-butan-2-yl-5-prop-2-enyl-1,3-diazinane-2,4,6-trione | 115-44-6 | C11H16N2O3 | 11 | 16 | 2 | 3 | 0 | 0 | CCC(C)C1(C(=O)NC(=O)NC1=O)CC=C | InChI=1S/C11H16N2O3/c1-4-6-11(7(3)5-2)8(14)12-10(16)13-9(11)15/h4,7H,1,5-6H2,2-3H3,(H2,12,13,14,15,16) | 224.26 | 7.8 | 1.47 | -2 | 75.27 | 22.48 | 3 | 2 | -7.016 | -6.706 | -2.467 | 6.706 | 2.467 | 4.5865 | 2.1195 | 1.146625 | 0.569356 |  | 88.73539
Thenyldiamine | https://pubchem.ncbi.nlm.nih.gov/compound/7066 | N,N-dimethyl-N'-pyridin-2-yl-N'-(thiophen-3-ylmethyl)ethane-1,2-diamine | 91-79-2 | C14H19N3S | 14 | 19 | 3 | 0 | 1 | 0 | CN(C)CCN(CC1=CSC=C1)C2=CC=CC=N2 | InChI=1S/C14H19N3S/c1-16(2)8-9-17(11-13-6-10-18-12-13)14-5-3-4-7-15-14/h3-7,10,12H,8-9,11H2,1-2H3 | 261.39 | 8.76 | 2.98 | -2.8 | 19.37 | 29.57 | 3 | 0 | -5.398 | -5.03 | -1.703 | 5.03 | 1.703 | 3.3665 | 1.6635 | 0.841625 | 1.092125 |  | 90.31479
Theobromine | https://pubchem.ncbi.nlm.nih.gov/compound/5429 | 3,7-dimethylpurine-2,6-dione | 83-67-0 | C7H8N4O2 | 7 | 8 | 4 | 2 | 0 | 0 | CN1C=NC2=C1C(=O)NC(=O)N2C | InChI=1S/C7H8N4O2/c1-10-3-8-5-4(10)6(12)9-7(13)11(5)2/h3H,1-2H3,(H,9,12,13) | 180.16 | 9.9 | -0.78 | -1.4 | 67.23 | 16.85 | 3 | 1 | -6.346 | -5.863 | -2.073 | 5.863 | 2.073 | 3.968 | 1.895 | 0.992 | 0.8 | 93 | 89.32405
Theophylline | https://pubchem.ncbi.nlm.nih.gov/compound/2153 | 1,3-dimethyl-7H-purine-2,6-dione | 58-55-9 | C7H8N4O2 | 7 | 8 | 4 | 2 | 0 | 0 | CN1C2=C(C(=O)N(C1=O)C)NC=N2 | InChI=1S/C7H8N4O2/c1-10-5-4(8-3-9-5)6(12)11(2)7(10)13/h3H,1-2H3,(H,8,9) | 180.16 | 8.81 | -0.02 | -0.9 | 69.3 | 16.86 | 3 | 1 | -6.297 | -5.884 | -2.084 | 5.884 | 2.084 | 3.984 | 1.9 | 0.996 | 0.7936842 | 90.6 | 88.74056
Tetracaine | https://pubchem.ncbi.nlm.nih.gov/compound/5411 | 2-(dimethylamino)ethyl 4-(butylamino)benzoate | 94-24-6 | C15H24N2O2 | 15 | 24 | 2 | 2 | 0 | 0 | CCCCNC1=CC=C(C=C1)C(=O)OCCN(C)C | InChI=1S/C15H24N2O2/c1-4-5-10-16-14-8-6-13(7-9-14)15(18)19-12-11-17(2)3/h6-9,16H,4-5,10-12H2,1-3H3 | 264.36 | 8.5 | 2.79 | -2.7 | 41.57 | 31.9 | 3 | 1 | -5.512 | -5.198 | -1.886 | 5.198 | 1.886 | 3.542 | 1.656 | 0.8855 | 1.044082 |  | 90.09878
Thiopental | https://pubchem.ncbi.nlm.nih.gov/compound/3000715 | 5-ethyl-5-pentan-2-yl-2-sulfanylidene-1,3-diazinane-4,6-dione | 76-75-5 | C11H18N2O2S | 11 | 18 | 2 | 2 | 1 | 0 | CCCC(C)C1(C(=O)NC(=S)NC1=O)CC | InChI=1S/C11H18N2O2S/c1-4-6-7(3)11(5-2)8(14)12-10(16)13-9(11)15/h7H,4-6H2,1-3H3,(H2,12,13,14,15,16) | 242.34 | 7.5 | 2.85 | -3.36 | 58.2 | 25.7 | 2 | 2 | -6.628 | -6.133 | -3.289 | 6.133 | 3.289 | 4.711 | 1.422 | 1.17775 | 0.8048523 |  | 89.64865
Triethylamine | https://pubchem.ncbi.nlm.nih.gov/compound/8471#section=Names-and-Identifiers | N , N -dietiletanamina | 121-44-8 | C 6 H 15 N | 6 | 15 | 1 | 0 | 0 | 0 | CCN(CC)CC | InChI = 1S / C6H15N / c1-4-7 (5-2) 6-3 / h4-6H2,1-3H3 | 101,19 | 10.7 | 1.26 | 0.13 | 3.24 | 13.48 | 1 | 0 | -7.562 | -5.082 | 6.665 | 5.082 | -6.665 | -0.7915 | 5.8735 | -0.197875 | 0.6632757 |  | 86.74334
Trimethobenzamide | https://pubchem.ncbi.nlm.nih.gov/compound/5577 | N-[[4-[2-(dimethylamino)ethoxy]phenyl]methyl]-3,4,5-trimethoxybenzamide | 138-56-7 | C21H28N2O5 | 21 | 28 | 2 | 5 | 0 | 0 | CN(C)CCOC1=CC=C(C=C1)CNC(=O)C2=CC(=C(C(=C2)OC)OC)OC | InChI=1S/C21H28N2O5/c1-23(2)10-11-28-17-8-6-15(7-9-17)14-22-21(24)16-12-18(25-3)20(27-5)19(13-16)26-4/h6-9,12-13H,10-11,14H2,1-5H3,(H,22,24) | 388.5 | 8.3 | 2.29 | -4 | 69.26 | 43.19 | 6 | 1 | -5.685 | -5.315 | -1.89 | 5.315 | 1.89 | 3.6025 | 1.7125 | 0.900625 | 0.9919708 |  | 89.45386
Trimethoprim | https://pubchem.ncbi.nlm.nih.gov/compound/5578 | 5-[(3,4,5-trimethoxyphenyl)methyl]pyrimidine-2,4-diamine | 738-70-5 | C14H18N4O3 | 14 | 18 | 4 | 3 | 0 | 0 | COC1=CC(=CC(=C1OC)OC)CC2=CN=C(N=C2N)N | InChI=1S/C14H18N4O3/c1-19-10-5-8(6-11(20-2)12(10)21-3)4-9-7-17-14(16)18-13(9)15/h5-7H,4H2,1-3H3,(H4,15,16,17,18) | 290.32 | 7.2 | 0.91 | -2.86 | 105.51 | 29.71 | 7 | 2 | -5.63 | -5.374 | -1.307 | 5.374 | 1.307 | 3.3405 | 2.0335 | 0.835125 | 0.8998033 | 92 | 87.05097
Trimethoprim | [12 empty] | 290.32 | 7.2 | 0.91 | -2.86 | 105.51 | 29.71 |  |  | -5.63 | -5.374 | -1.307 | 5.374 | 1.307 | 3.3405 | 2.0335 | 0.835125 | 0.8998033 | 92 | 87.05097
Tripelennamine | https://pubchem.ncbi.nlm.nih.gov/compound/5587 | N'-benzyl-N,N-dimethyl-N'-pyridin-2-ylethane-1,2-diamine | 91-81-6 | C16H21N3 | 16 | 21 | 3 | 0 | 0 | 0 | CN(C)CCN(CC1=CC=CC=C1)C2=CC=CC=N2 | InChI=1S/C16H21N3/c1-18(2)12-13-19(16-10-6-7-11-17-16)14-15-8-4-3-5-9-15/h3-11H,12-14H2,1-2H3 | 255.36 | 9 | 3.3 | -2.64 | 19.37 | 29.86 | 3 | 0 | -5.346 | -5.047 | -1.608 | 5.047 | 1.608 | 3.3275 | 1.7195 | 0.831875 | 1.067898 |  | 89.91482
Tromethamine | https://www.drugbank.ca/drugs/DB03754 | 2-amino-2-(hydroxymethyl)propane-1,3-diol | 77-86-1 | C4H11NO3 | 4 | 11 | 1 | 3 | 0 | 0 | NC(CO)(CO)CO | InChI=1S/C4H11NO3/c5-4(1-6,2-7)3-8/h6-8H,1-3,5H2 | 121.14 | 8.1 | -2.7 | 0.76 | 86.71 | 12.02 | 4 | 4 | -6.42 | -6.125 | 6.373 | 6.125 | -6.373 | -0.124 | 6.249 | -0.031 | 0.5700112 |  | 92.5979
Tuaminoheptane | https://www.drugbank.ca/drugs/DB13238 | heptan-2-amine | 123-82-0 | C7H17N | 7 | 17 | 1 | 0 | 0 | 0 | CCCCCC(C)N | InChI=1S/C7H17N/c1-3-4-5-6-7(2)8/h7H,3-6,8H2,1-2H3 | 115.22 | 10.48 | 2 | -1.5 | 26.02 | 15.63 | 1 | 1 | -7.395 | -6.024 | 6.241 | 6.024 | -6.241 | -0.1085 | 6.1325 | -0.027125 | 0.579576 |  | 92.99963
Urea | https://pubchem.ncbi.nlm.nih.gov/compound/1176 | urea | 57-13-6 | CH4N2O | 1 | 4 | 2 | 1 | 0 | 0 | C(=O)(N)N | InChI=1S/CH4N2O/c2-1(3)4/h(H4,2,3,4) | 60.056 | 0.2 | -2.11 | 0.96 | 69.11 | 5.1 | 1 | 2 | -6.809 | -6.05 | 0.332 | 6.05 | -0.332 | 2.859 | 3.191 | 0.71475 | 0.6488562 | 94.06 | 83.70455
Vinbarbital | https://pubchem.ncbi.nlm.nih.gov/compound/5284636 | 5-ethyl-5-[(E)-pent-2-en-2-yl]-1,3-diazinane-2,4,6-trione | 125-42-8 | C11H16N2O3 | 11 | 16 | 2 | 3 | 0 | 0 | CCC=C(C)C1(C(=O)NC(=O)NC1=O)CC | InChI=1S/C11H16N2O3/c1-4-6-7(3)11(5-2)8(14)12-10(16)13-9(11)15/h6H,4-5H2,1-3H3,(H2,12,13,14,15,16)/b7-6+ | 224.26 | 8 | 1.49 | -2.6 | 75.27 | 22.77 | 3 | 2 | -6.913 | -6.429 | -2.347 | 6.429 | 2.347 | 4.388 | 2.041 | 1.097 | 0.6398824 |  | 88.48497
Vincristine | https://www.drugbank.ca/drugs/DB00541 | metilo (1 R , 9 R , 10 S , 11 R , 12 R , 19 R ) -11-acetiloxi-12-etil-4 - [(13 S , 15 R , 17 S ) -17-etil-17-hidroxi -13-metoxicarbonil-1,11-diazatetraciclo [13.3.1.0 4,12 .0 5,10 ] nonadeca-4 (12), 5,7,9-tetraen-13-il] -8-formil-10-hidroxi -5-metoxi-8,16-diazapentaciclo [10.6.1.0 1,9 .0 2,7 .0 16,19 ] nonadeca-2,4,6,13-tetraeno-10-carboxilato | 57-22-7 | C 46 H 56 N 4 O 10 | 46 | 56 | 4 | 10 | 0 | 0 | CCC1(CC2CC(C3=C(CCN(C2)C1)C4=CC=CC=C4N3)(C5=C(C=C6C(=C5)C78CCN9C7C(C=CC9)(C(C(C8N6C=O)(C(=O)OC)O)OC(=O)C)CC)OC)C(=O)OC)O | InChI = 1S / C46H56N4O10 / c1-7-42 (55) 22-28-23-45 (40 (53) 58-5,36-30 (14-18-48 (24-28) 25-42) 29- 12-9-10-13-33 (29) 47-36) 32-20-31-34 (21-35 (32) 57-4) 50 (26-51) 38-44 (31) 16-19- 49-17-11-15-43 (8-2,37 (44) 49) 39 (60-27 (3) 52) 46 (38,56) 41 (54) 59-6 / h9-13,15, 20-21,26,28,37-39,47,55-56H, 7-8,14,16-19,22-25H2,1-6H3 / t28-, 37-, 38 +, 39 +, 42- , 43 +, 44 +, 45-, 46- / m0 / s1 | 825 | 5 | 2.82 | -4.4 | 171.17 | 88.32 | 9 | 3 | -5.154 | -4.885 | -2.076 | 4.885 | 2.076 | 3.4805 | 1.4045 | 0.870125 | 1.252937 |  | 91.77588
Viomycin | https://pubchem.ncbi.nlm.nih.gov/compound/135398671 | (3S)-3,6-diamino-N-[(3S,6Z,9S,12S,15S)-3-[(4R,6S)-2-amino-6-hydroxy-1,4,5,6-tetrahydropyrimidin-4-yl]-6-[(carbamoylamino)methylidene]-9,12-bis(hydroxymethyl)-2,5,8,11,14-pentaoxo-1,4,7,10,13-pentazacyclohexadec-15-yl]hexanamide | 32988-50-4 | C 25 H 43 N 13 O 10 | 25 | 43 | 14 | 10 | 0 | 0 | C1C(N=C(NC1O)N)C2C(=O)NCC(C(=O)NC(C(=O)NC(C(=O)NC(=CNC(=O)N)C(=O)N2)CO)CO)NC(=O)CC(CCCN)N |  | 685,7 | 10.3 | -11 | -2.8 | 390.36 | 66.95 | 15 | 16 | -5.718 | -5.505 | -2.252 | 5.505 | 2.252 | 3.8785 | 1.6265 | 0.969625 | 0.9595758 |  | 90.98156
Warfarin | https://pubchem.ncbi.nlm.nih.gov/compound/54678486 | 4-hydroxy-3-(3-oxo-1-phenylbutyl)chromen-2-one | 81-81-2 | C19H16O4 | 19 | 16 | 0 | 4 | 0 | 0 | CC(=O)CC(C1=CC=CC=C1)C2=C(C3=CC=CC=C3OC2=O)O | InChI=1S/C19H16O4/c1-12(20)11-15(13-7-3-2-4-8-13)17-18(21)14-9-5-6-10-16(14)23-19(17)22/h2-10,15,21H,11H2,1H3 | 308.3 | 5.1 | 2.7 | -3.89 | 63.6 | 31.93 | 3 | 1 | -6.215 | -6.042 | -2.842 | 6.042 | 2.842 | 4.442 | 1.6 | 1.1105 | 0.799375 | 93.484 | 87.75568
Ethosuximide | https://pubchem.ncbi.nlm.nih.gov/compound/3291 | 3-ethyl-3-methylpyrrolidine-2,5-dione | 77-67-8 | C7H11NO2 | 7 | 11 | 1 | 2 | 0 | 0 | CCC1(CC(=O)NC1=O)C | InChI=1S/C7H11NO2/c1-3-7(2)4-5(9)8-6(7)10/h3-4H2,1-2H3,(H,8,9,10) | 141.17 | 141.17 | 0.38 | -0.15 | 46.17 | 14.45 | 2 | 1 | -6.867 | -6.403 | -1.847 | 6.403 | 1.847 | 4.125 | 2.278 | 1.03125 | 0.631036
Glycine | https://pubchem.ncbi.nlm.nih.gov/compound/750 | 2-aminoacetic acid | 56-40-6 | C2H5NO2 | 2 | 5 | 1 | 2 | 0 | 0 | C(C(=O)O)N | InChI=1S/C2H5NO2/c3-1-2(4)5/h1,3H2,(H,4,5) | 75.07 | 75.07 | -3.21 | 0.87 | 63.32 | 6.65 | 3 | 2 | -7.587 | -6.339 | -0.773 | 6.339 | 0.773 | 3.556 | 2.783 | 0.889 | 0.6187567 | 80
Hexetidine | https://pubchem.ncbi.nlm.nih.gov/compound/3607 | 1,3-bis(2-ethylhexyl)-5-methyl-1,3-diazinan-5-amine | 141-94-6 | C21H45N3 | 21 | 45 | 3 | 0 | 0 | 0 | CCCCC(CC)CN1CC(CN(C1)CC(CC)CCCC)(C)N | InChI=1S/C21H45N3/c1-6-10-12-19(8-3)14-23-16-21(5,22)17-24(18-23)15-20(9-4)13-11-7-2/h19-20H,6-18,22H2,1-5H3 | 339.6 | 339.6 | 5.74 | 4.8 | 32.5 | 107.4 | 3 | 1 | -5.396 | -4.945 | 5.854 | 4.945 | -5.854 | -0.4545 | 5.3995 | -0.113625 | 0.6902954
Methacycline | https://pubchem.ncbi.nlm.nih.gov/compound/54675785 | (4S,4aR,5S,5aR,12aR)-4-(dimethylamino)-1,5,10,11,12a-pentahydroxy-6-methylidene-3,12-dioxo-4,4a,5,5a-tetrahydrotetracene-2-carboxamide | 914-00-1 | C22H22N2O8 | 22 | 22 | 2 | 8 | 0 | 0 | CN(C)C1C2C(C3C(=C)C4=C(C(=CC=C4)O)C(=C3C(=O)C2(C(=C(C1=O)C(=O)N)O)O)O)O | InChI=1S/C22H22N2O8/c1-7-8-5-4-6-9(25)11(8)16(26)12-10(7)17(27)14-15(24(2)3)18(28)13(21(23)31)20(30)22(14,32)19(12)29/h4-6,10,14-15,17,25-27,30,32H,1H2,2-3H3,(H2,23,31)/t10-,14-,15+,17+,22+/m1/s1 | 442.4 | 2.21 | -3.5 | -2.6 | 181.62 | 41.95 | 9 | 6 | -5.684 | -5.089 | -3.714 | 5.089 | 3.714 | 4.4015 | 0.6875 | 1.100375 | 1.889818
Sulfadiazine | https://pubchem.ncbi.nlm.nih.gov/compound/5215 | 4-amino-N-pyrimidin-2-ylbenzenesulfonamide | 68-35-9 | C10H10N4O2S | 10 | 10 | 4 | 2 | 1 | 0 | C1=CN=C(N=C1)NS(=O)(=O)C2=CC=C(C=C2)N | InChI=1S/C10H10N4O2S/c11-8-2-4-9(5-3-8)17(15,16)14-10-12-6-1-7-13-10/h1-7H,11H2,(H,12,13,14) | 250.28 | 6.5 | -0.09 | -3.51 | 97.97 | 24.39 | 5 | 2 | -4.38 | -4.165 | -2.126 | 4.165 | 2.126 | 3.1455 | 1.0195 | 0.786375 | 1.890387 | 94